## Diode Characteristic (uA-mm)
VGS (V) | VDS = 0.000 V | VDS = 0.500 V
-1.25 | -6.741 | -19.017
-1.24 | -6.493 | -18.371
-1.23 | -6.245 | -17.783
-1.22 | -6.052 | -17.226
-1.21 | -5.828 | -16.667
-1.2 | -5.6 | -16.129
-1.19 | -5.385 | -15.72
-1.18 | -5.192 | -15.21
-1.17 | -5.001 | -14.705
-1.16 | -4.7912 | -14.242
-1.15 | -4.6171 | -13.812
-1.14 | -4.4324 | -13.387
-1.13 | -4.2814 | -12.897
-1.12 | -4.1235 | -12.431
-1.11 | -3.9704 | -12.095
-1.1 | -3.8191 | -11.651
-1.09 | -3.6919 | -11.271
-1.08 | -3.5506 | -10.915
-1.07 | -3.4239 | -10.545
-1.06 | -3.2933 | -10.245
-1.05 | -3.1862 | -9.918
-1.04 | -3.0339 | -9.534
-1.03 | -2.9153 | -9.221
-1.02 | -2.8111 | -8.94
-1.01 | -2.7111 | -8.717
-1 | -2.5957 | -8.309
-0.99 | -2.4906 | -8.069
-0.98 | -2.3917 | -7.861
-0.97 | -2.3037 | -7.55
-0.96 | -2.202 | -7.305
-0.95 | -2.1221 | -7.061
-0.94 | -2.0336 | -6.832
-0.93 | -1.9566 | -6.592
-0.92 | -1.8762 | -6.343
-0.91 | -1.794 | -6.139
-0.9 | -1.717 | -5.933
-0.89 | -1.6605 | -5.745
-0.88 | -1.5846 | -5.515
-0.87 | -1.5135 | -5.334
-0.86 | -1.4507 | -5.118
-0.85 | -1.3907 | -4.976
-0.84 | -1.3311 | -4.7862
-0.83 | -1.2839 | -4.6324
-0.82 | -1.2322 | -4.4724
-0.81 | -1.1774 | -4.2938
-0.8 | -1.1274 | -4.1309
-0.79 | -1.0812 | -3.9988
-0.78 | -1.0265 | -3.8534
-0.77 | -0.9833 | -3.6795
-0.76 | -0.9468 | -3.5514
-0.75 | -0.9034 | -3.4224
-0.74 | -0.8622 | -3.2959
-0.73 | -0.8216 | -3.1795
-0.72 | -0.7883 | -3.0598
-0.71 | -0.7537 | -2.9347
-0.7 | -0.713 | -2.8356
-0.69 | -0.6778 | -2.722
-0.68 | -0.6505 | -2.6121
-0.67 | -0.6206 | -2.508
-0.66 | -0.5914 | -2.4162
-0.65 | -0.561 | -2.32
-0.64 | -0.5334 | -2.2284
-0.63 | -0.5083 | -2.1612
-0.62 | -0.48489 | -2.0701
-0.61 | -0.46175 | -1.9769
-0.6 | -0.43548 | -1.8996
-0.59 | -0.41367 | -1.8161
-0.58 | -0.39339 | -1.7548
-0.57 | -0.37753 | -1.6927
-0.56 | -0.35619 | -1.6233
-0.55 | -0.33608 | -1.5632
-0.54 | -0.32065 | -1.5005
-0.53 | -0.30297 | -1.4388
-0.52 | -0.28555 | -1.375
-0.51 | -0.2719 | -1.3089
-0.5 | -0.25744 | -1.269
-0.49 | -0.24283 | -1.2054
-0.48 | -0.22858 | -1.1636
-0.47 | -0.21806 | -1.1159
-0.46 | -0.20477 | -1.0679
-0.45 | -0.19236 | -1.0216
-0.44 | -0.1819 | -0.9766
-0.43 | -0.17139 | -0.9388
-0.42 | -0.16088 | -0.8999
-0.41 | -0.15139 | -0.8634
-0.4 | -0.14099 | -0.8248
-0.39 | -0.1329 | -0.7885
-0.38 | -0.1242 | -0.7564
-0.37 | -0.11729 | -0.7223
-0.36 | -0.10892 | -0.6947
-0.35 | -0.10102 | -0.6618
-0.34 | -0.09505 | -0.6275
-0.33 | -0.08881 | -0.5993
-0.32 | -0.0825 | -0.5704
-0.31 | -0.07718 | -0.541
-0.3 | -0.07141 | -0.5161
-0.29 | -0.06671 | -0.4919
-0.28 | -0.06184 | -0.46829
-0.27 | -0.05665 | -0.44777
-0.26 | -0.05301 | -0.42307
-0.25 | -0.049219 | -0.4019
-0.24 | -0.045584 | -0.37696
-0.23 | -0.041976 | -0.35539
-0.22 | -0.038655 | -0.33823
-0.21 | -0.035698 | -0.31591
-0.2 | -0.032859 | -0.30002
-0.19 | -0.029932 | -0.27968
-0.18 | -0.027288 | -0.26226
-0.17 | -0.024977 | -0.24411
-0.16 | -0.022853 | -0.22816
-0.15 | -0.020422 | -0.21219
-0.14 | -0.018593 | -0.19505
-0.13 | -0.016913 | -0.18126
-0.12 | -0.015141 | -0.16786
-0.11 | -0.013478 | -0.15447
-0.1 | -0.01191 | -0.1405
-0.09 | -0.010449 | -0.12792
-0.08 | -0.009305 | -0.11774
-0.07 | -0.007971 | -0.1066
-0.06 | -0.006803 | -0.0983
-0.05 | -0.005698 | -0.08847
-0.04 | -0.0045289 | -0.08014
-0.03 | -0.0033992 | -0.07236
-0.02 | -0.002329 | -0.06506
-0.01 | -0.0011733 | -0.05876
0 | -1.96e-05 | -0.05109
0.01 | 0.0012215 | -0.045288
0.02 | 0.002535 | -0.039812
0.03 | 0.0040231 | -0.034245
0.04 | 0.0056239 | -0.028998
0.05 | 0.00745 | -0.023249
0.06 | 0.009423 | -0.017449
0.07 | 0.01162 | -0.010993
0.08 | 0.01416 | -0.0040472
0.09 | 0.017239 | 0.003974
0.1 | 0.020608 | 0.013431
0.11 | 0.024312 | 0.02504
0.12 | 0.028476 | 0.039241
0.13 | 0.033546 | 0.056605
0.14 | 0.039108 | 0.07789
0.15 | 0.045509 | 0.10536
0.16 | 0.052844 | 0.13943
0.17 | 0.05965 | 0.1805
0.18 | 0.06918 | 0.23158
0.19 | 0.07984 | 0.29371
0.2 | 0.09162 | 0.37211
0.21 | 0.10554 | 0.46694
0.22 | 0.12136 | 0.5767
0.23 | 0.13857 | 0.7153
0.24 | 0.1586 | 0.883
0.25 | 0.18049 | 1.0813
0.26 | 0.20571 | 1.3221
0.27 | 0.23434 | 1.6075
0.28 | 0.2657 | 1.9534
0.29 | 0.30027 | 2.3574
0.3 | 0.34039 | 2.8498
0.31 | 0.38613 | 3.4345
0.32 | 0.43601 | 4.1222
0.33 | 0.49077 | 4.9565
0.34 | 0.55675 | 5.893
0.35 | 0.6136 | 7.053
0.36 | 0.6954 | 8.462
0.37 | 0.7867 | 10.117
0.38 | 0.8889 | 12.11
0.39 | 1.0026 | 14.443
0.4 | 1.136 | 17.275
0.41 | 1.2873 | 20.619
0.42 | 1.4549 | 24.715
0.43 | 1.6551 | 29.521
0.44 | 1.8876 | 35.318
0.45 | 2.158 | 42.243
0.46 | 2.48 | 50.554
0.47 | 2.8611 | 60.44
0.48 | 3.3038 | 72.26
0.49 | 3.8241 | 86.57
0.5 | 4.4546 | 103.5