## Diode Characteristic (uA-mm)
VGS (V) | VDS = 0.000 V | VDS = 0.500 V
-1.25 | -6.658 | -18.472
-1.24 | -6.436 | -17.944
-1.23 | -6.193 | -17.395
-1.22 | -5.985 | -16.822
-1.21 | -5.764 | -16.357
-1.2 | -5.524 | -15.797
-1.19 | -5.342 | -15.284
-1.18 | -5.134 | -14.835
-1.17 | -4.9396 | -14.28
-1.16 | -4.773 | -13.937
-1.15 | -4.5841 | -13.459
-1.14 | -4.4185 | -12.993
-1.13 | -4.2687 | -12.629
-1.12 | -4.1013 | -12.269
-1.11 | -3.9526 | -11.84
-1.1 | -3.7935 | -11.473
-1.09 | -3.6612 | -11.074
-1.08 | -3.5154 | -10.745
-1.07 | -3.3914 | -10.339
-1.06 | -3.2598 | -10.058
-1.05 | -3.1506 | -9.714
-1.04 | -3.0276 | -9.388
-1.03 | -2.9173 | -9.099
-1.02 | -2.8118 | -8.8
-1.01 | -2.6974 | -8.499
-1 | -2.5885 | -8.234
-0.99 | -2.4889 | -7.988
-0.98 | -2.394 | -7.673
-0.97 | -2.3018 | -7.446
-0.96 | -2.2127 | -7.153
-0.95 | -2.1203 | -6.967
-0.94 | -2.0345 | -6.709
-0.93 | -1.9634 | -6.471
-0.92 | -1.8782 | -6.242
-0.91 | -1.81 | -6.043
-0.9 | -1.7315 | -5.831
-0.89 | -1.6679 | -5.623
-0.88 | -1.5927 | -5.416
-0.87 | -1.5241 | -5.234
-0.86 | -1.4615 | -5.058
-0.85 | -1.4031 | -4.8781
-0.84 | -1.3434 | -4.7257
-0.83 | -1.2879 | -4.5439
-0.82 | -1.2328 | -4.3985
-0.81 | -1.1856 | -4.2394
-0.8 | -1.125 | -4.0807
-0.79 | -1.0816 | -3.9357
-0.78 | -1.0362 | -3.8037
-0.77 | -0.9888 | -3.6415
-0.76 | -0.946 | -3.5269
-0.75 | -0.9058 | -3.3838
-0.74 | -0.8655 | -3.2588
-0.73 | -0.8268 | -3.1453
-0.72 | -0.7857 | -3.0414
-0.71 | -0.7508 | -2.9186
-0.7 | -0.7136 | -2.8073
-0.69 | -0.6808 | -2.6959
-0.68 | -0.6495 | -2.5872
-0.67 | -0.6224 | -2.5
-0.66 | -0.5901 | -2.3956
-0.65 | -0.5643 | -2.3029
-0.64 | -0.5346 | -2.2291
-0.63 | -0.5091 | -2.1409
-0.62 | -0.49136 | -2.0516
-0.61 | -0.46325 | -1.974
-0.6 | -0.43924 | -1.8867
-0.59 | -0.41697 | -1.8274
-0.58 | -0.39503 | -1.7559
-0.57 | -0.37258 | -1.6723
-0.56 | -0.35457 | -1.609
-0.55 | -0.33803 | -1.5515
-0.54 | -0.32061 | -1.4863
-0.53 | -0.30379 | -1.4322
-0.52 | -0.28707 | -1.3629
-0.51 | -0.27142 | -1.3168
-0.5 | -0.25618 | -1.254
-0.49 | -0.24209 | -1.2067
-0.48 | -0.22869 | -1.1564
-0.47 | -0.21557 | -1.1014
-0.46 | -0.20244 | -1.0575
-0.45 | -0.19037 | -1.0174
-0.44 | -0.17843 | -0.9779
-0.43 | -0.16861 | -0.9338
-0.42 | -0.15884 | -0.8869
-0.41 | -0.14934 | -0.8526
-0.4 | -0.14111 | -0.8121
-0.39 | -0.13157 | -0.7755
-0.38 | -0.12313 | -0.7446
-0.37 | -0.11561 | -0.7117
-0.36 | -0.10771 | -0.681
-0.35 | -0.10091 | -0.6489
-0.34 | -0.09449 | -0.6231
-0.33 | -0.08824 | -0.5905
-0.32 | -0.08213 | -0.5654
-0.31 | -0.07642 | -0.5377
-0.3 | -0.07111 | -0.515
-0.29 | -0.06612 | -0.48979
-0.28 | -0.06128 | -0.46739
-0.27 | -0.057 | -0.44239
-0.26 | -0.05239 | -0.41697
-0.25 | -0.049146 | -0.39622
-0.24 | -0.0456 | -0.37774
-0.23 | -0.041617 | -0.35439
-0.22 | -0.038409 | -0.33371
-0.21 | -0.035413 | -0.313
-0.2 | -0.032478 | -0.29618
-0.19 | -0.030005 | -0.27775
-0.18 | -0.02719 | -0.26117
-0.17 | -0.024837 | -0.24151
-0.16 | -0.022603 | -0.2232
-0.15 | -0.02053 | -0.20841
-0.14 | -0.018474 | -0.19122
-0.13 | -0.016737 | -0.17819
-0.12 | -0.01501 | -0.16223
-0.11 | -0.013395 | -0.1493
-0.1 | -0.011911 | -0.13847
-0.09 | -0.010548 | -0.12531
-0.08 | -0.00924 | -0.11414
-0.07 | -0.008037 | -0.10478
-0.06 | -0.006861 | -0.09494
-0.05 | -0.005677 | -0.08534
-0.04 | -0.0045641 | -0.07787
-0.03 | -0.003439 | -0.07025
-0.02 | -0.0023469 | -0.06239
-0.01 | -0.0011907 | -0.05614
0 | 1.37e-05 | -0.04941
0.01 | 0.0012102 | -0.043809
0.02 | 0.0025974 | -0.03795
0.03 | 0.0040003 | -0.032648
0.04 | 0.0056732 | -0.027472
0.05 | 0.007411 | -0.022178
0.06 | 0.00943 | -0.016525
0.07 | 0.011712 | -0.010203
0.08 | 0.014234 | -0.0034046
0.09 | 0.01738 | 0.0041157
0.1 | 0.02061 | 0.013394
0.11 | 0.024332 | 0.02474
0.12 | 0.028778 | 0.038427
0.13 | 0.033815 | 0.055225
0.14 | 0.039365 | 0.07576
0.15 | 0.045812 | 0.10201
0.16 | 0.053439 | 0.13424
0.17 | 0.0604 | 0.17433
0.18 | 0.07004 | 0.2239
0.19 | 0.08111 | 0.28388
0.2 | 0.09326 | 0.35678
0.21 | 0.10744 | 0.44728
0.22 | 0.12354 | 0.55627
0.23 | 0.1412 | 0.6819
0.24 | 0.161 | 0.839
0.25 | 0.18394 | 1.0305
0.26 | 0.20951 | 1.256
0.27 | 0.23882 | 1.5285
0.28 | 0.2704 | 1.8498
0.29 | 0.30832 | 2.2336
0.3 | 0.34882 | 2.695
0.31 | 0.39436 | 3.2329
0.32 | 0.4461 | 3.8836
0.33 | 0.50335 | 4.6623
0.34 | 0.56725 | 5.5612
0.35 | 0.6286 | 6.595
0.36 | 0.7104 | 7.874
0.37 | 0.8032 | 9.43
0.38 | 0.909 | 11.235
0.39 | 1.0218 | 13.412
0.4 | 1.1604 | 15.955
0.41 | 1.3119 | 18.993
0.42 | 1.486 | 22.713
0.43 | 1.6907 | 27.066
0.44 | 1.9247 | 32.278
0.45 | 2.2058 | 38.429
0.46 | 2.5189 | 45.953
0.47 | 2.9014 | 54.802
0.48 | 3.3544 | 65.26
0.49 | 3.8753 | 77.83
0.5 | 4.5305 | 92.91