## Diode Characteristic (uA-mm)
VGS (V) | VDS = 0.000 V | VDS = 0.500 V
-1.25 | -7.141 | -19.805
-1.24 | -6.831 | -19.231
-1.23 | -6.598 | -18.617
-1.22 | -6.329 | -18.103
-1.21 | -6.138 | -17.51
-1.2 | -5.917 | -16.952
-1.19 | -5.655 | -16.378
-1.18 | -5.463 | -15.886
-1.17 | -5.275 | -15.438
-1.16 | -5.075 | -14.845
-1.15 | -4.846 | -14.424
-1.14 | -4.6999 | -13.937
-1.13 | -4.5205 | -13.46
-1.12 | -4.3585 | -13.032
-1.11 | -4.1959 | -12.617
-1.1 | -4.0263 | -12.144
-1.09 | -3.8924 | -11.779
-1.08 | -3.7317 | -11.41
-1.07 | -3.5838 | -11.041
-1.06 | -3.4346 | -10.69
-1.05 | -3.2894 | -10.363
-1.04 | -3.1674 | -10.006
-1.03 | -3.0476 | -9.673
-1.02 | -2.9262 | -9.312
-1.01 | -2.8126 | -9.007
-1 | -2.7024 | -8.678
-0.99 | -2.5927 | -8.459
-0.98 | -2.4956 | -8.106
-0.97 | -2.4003 | -7.841
-0.96 | -2.2959 | -7.553
-0.95 | -2.2034 | -7.339
-0.94 | -2.1171 | -7.054
-0.93 | -2.0337 | -6.817
-0.92 | -1.9558 | -6.55
-0.91 | -1.8691 | -6.332
-0.9 | -1.7985 | -6.15
-0.89 | -1.7198 | -5.911
-0.88 | -1.6397 | -5.712
-0.87 | -1.5636 | -5.534
-0.86 | -1.5063 | -5.299
-0.85 | -1.4521 | -5.12
-0.84 | -1.3861 | -4.9856
-0.83 | -1.3264 | -4.7882
-0.82 | -1.2702 | -4.6032
-0.81 | -1.2161 | -4.4588
-0.8 | -1.1603 | -4.2729
-0.79 | -1.106 | -4.1315
-0.78 | -1.0546 | -3.9679
-0.77 | -1.0101 | -3.8157
-0.76 | -0.9611 | -3.6887
-0.75 | -0.9165 | -3.5529
-0.74 | -0.877 | -3.3926
-0.73 | -0.8338 | -3.2594
-0.72 | -0.7996 | -3.1415
-0.71 | -0.7652 | -3.0226
-0.7 | -0.7312 | -2.9153
-0.69 | -0.6932 | -2.7945
-0.68 | -0.6617 | -2.6733
-0.67 | -0.6262 | -2.5878
-0.66 | -0.5985 | -2.4953
-0.65 | -0.5712 | -2.389
-0.64 | -0.5398 | -2.299
-0.63 | -0.5151 | -2.2035
-0.62 | -0.49376 | -2.1227
-0.61 | -0.47027 | -2.0297
-0.6 | -0.4428 | -1.9521
-0.59 | -0.42283 | -1.8819
-0.58 | -0.39935 | -1.7973
-0.57 | -0.38016 | -1.7217
-0.56 | -0.35942 | -1.6504
-0.55 | -0.34052 | -1.5898
-0.54 | -0.32264 | -1.5212
-0.53 | -0.30667 | -1.4511
-0.52 | -0.28818 | -1.4037
-0.51 | -0.27197 | -1.3478
-0.5 | -0.25772 | -1.2813
-0.49 | -0.24242 | -1.2391
-0.48 | -0.22959 | -1.1871
-0.47 | -0.21605 | -1.1346
-0.46 | -0.20334 | -1.0806
-0.45 | -0.19177 | -1.0355
-0.44 | -0.18175 | -0.9895
-0.43 | -0.1698 | -0.9428
-0.42 | -0.15949 | -0.9064
-0.41 | -0.14999 | -0.8667
-0.4 | -0.14037 | -0.8323
-0.39 | -0.13163 | -0.8019
-0.38 | -0.1226 | -0.7581
-0.37 | -0.11536 | -0.7278
-0.36 | -0.10721 | -0.6933
-0.35 | -0.10102 | -0.665
-0.34 | -0.09426 | -0.6309
-0.33 | -0.08817 | -0.6068
-0.32 | -0.08169 | -0.5726
-0.31 | -0.07575 | -0.5437
-0.3 | -0.07022 | -0.5229
-0.29 | -0.06581 | -0.50179
-0.28 | -0.06092 | -0.47529
-0.27 | -0.05631 | -0.45317
-0.26 | -0.05242 | -0.43175
-0.25 | -0.048692 | -0.40965
-0.24 | -0.044522 | -0.38727
-0.23 | -0.041066 | -0.36406
-0.22 | -0.037673 | -0.34605
-0.21 | -0.034578 | -0.32763
-0.2 | -0.031893 | -0.30834
-0.19 | -0.029263 | -0.28188
-0.18 | -0.026619 | -0.26244
-0.17 | -0.02442 | -0.2473
-0.16 | -0.02227 | -0.23325
-0.15 | -0.020185 | -0.21166
-0.14 | -0.018126 | -0.19812
-0.13 | -0.016409 | -0.1814
-0.12 | -0.014838 | -0.16655
-0.11 | -0.013292 | -0.15387
-0.1 | -0.011697 | -0.14033
-0.09 | -0.010279 | -0.13204
-0.08 | -0.009033 | -0.12068
-0.07 | -0.007879 | -0.10919
-0.06 | -0.006597 | -0.09872
-0.05 | -0.00553 | -0.08895
-0.04 | -0.004454 | -0.08223
-0.03 | -0.0034099 | -0.07451
-0.02 | -0.0022841 | -0.06581
-0.01 | -0.0012146 | -0.05997
0 | -3.22e-05 | -0.05143
0.01 | 0.0012191 | -0.045749
0.02 | 0.002488 | -0.039914
0.03 | 0.0040163 | -0.033561
0.04 | 0.0055483 | -0.02847
0.05 | 0.007233 | -0.022865
0.06 | 0.009395 | -0.017323
0.07 | 0.011639 | -0.010964
0.08 | 0.014177 | -0.0041737
0.09 | 0.017078 | 0.0038261
0.1 | 0.020549 | 0.012902
0.11 | 0.02439 | 0.024388
0.12 | 0.028714 | 0.038228
0.13 | 0.033569 | 0.055967
0.14 | 0.039574 | 0.07686
0.15 | 0.045915 | 0.10354
0.16 | 0.052943 | 0.13712
0.17 | 0.0604 | 0.17888
0.18 | 0.0701 | 0.2294
0.19 | 0.0815 | 0.29215
0.2 | 0.09367 | 0.3671
0.21 | 0.10797 | 0.46086
0.22 | 0.12339 | 0.572
0.23 | 0.14143 | 0.7065
0.24 | 0.16236 | 0.869
0.25 | 0.18523 | 1.0673
0.26 | 0.21051 | 1.3056
0.27 | 0.2397 | 1.5849
0.28 | 0.274 | 1.9234
0.29 | 0.31058 | 2.3245
0.3 | 0.35158 | 2.8092
0.31 | 0.39692 | 3.372
0.32 | 0.44751 | 4.0487
0.33 | 0.50748 | 4.863
0.34 | 0.569 | 5.78
0.35 | 0.644 | 6.928
0.36 | 0.724 | 8.289
0.37 | 0.8196 | 9.91
0.38 | 0.9247 | 11.812
0.39 | 1.0453 | 14.095
0.4 | 1.1769 | 16.804
0.41 | 1.3347 | 20.062
0.42 | 1.5142 | 23.956
0.43 | 1.711 | 28.597
0.44 | 1.9448 | 34.144
0.45 | 2.2131 | 40.67
0.46 | 2.5341 | 48.708
0.47 | 2.916 | 58.12
0.48 | 3.366 | 69.43
0.49 | 3.9065 | 82.89
0.5 | 4.5262 | 99.08