## Diode Characteristic (uA-mm)
VGS (V) | VDS = 0.000 V | VDS = 0.500 V
-1.25 | -6.964 | -18.851
-1.24 | -6.694 | -18.288
-1.23 | -6.452 | -17.684
-1.22 | -6.197 | -17.118
-1.21 | -5.996 | -16.494
-1.2 | -5.779 | -16.008
-1.19 | -5.524 | -15.526
-1.18 | -5.321 | -15.008
-1.17 | -5.14 | -14.544
-1.16 | -4.952 | -14.065
-1.15 | -4.7829 | -13.691
-1.14 | -4.6043 | -13.214
-1.13 | -4.4214 | -12.742
-1.12 | -4.2598 | -12.276
-1.11 | -4.1226 | -11.864
-1.1 | -3.9839 | -11.494
-1.09 | -3.7929 | -11.094
-1.08 | -3.6604 | -10.778
-1.07 | -3.5188 | -10.441
-1.06 | -3.3897 | -10.117
-1.05 | -3.2472 | -9.703
-1.04 | -3.1185 | -9.374
-1.03 | -3.0019 | -9.065
-1.02 | -2.894 | -8.806
-1.01 | -2.7804 | -8.507
-1 | -2.6607 | -8.242
-0.99 | -2.5553 | -7.944
-0.98 | -2.4613 | -7.674
-0.97 | -2.3722 | -7.388
-0.96 | -2.2785 | -7.136
-0.95 | -2.1888 | -6.915
-0.94 | -2.1047 | -6.688
-0.93 | -2.0169 | -6.447
-0.92 | -1.9324 | -6.199
-0.91 | -1.851 | -6.008
-0.9 | -1.7772 | -5.815
-0.89 | -1.699 | -5.602
-0.88 | -1.6301 | -5.426
-0.87 | -1.5657 | -5.176
-0.86 | -1.4976 | -5.041
-0.85 | -1.4379 | -4.8435
-0.84 | -1.3703 | -4.6825
-0.83 | -1.3195 | -4.4989
-0.82 | -1.2606 | -4.3046
-0.81 | -1.2091 | -4.1765
-0.8 | -1.1556 | -4.0171
-0.79 | -1.112 | -3.8555
-0.78 | -1.0672 | -3.6847
-0.77 | -1.013 | -3.5619
-0.76 | -0.9698 | -3.4137
-0.75 | -0.9257 | -3.308
-0.74 | -0.8814 | -3.1776
-0.73 | -0.8386 | -3.0694
-0.72 | -0.8092 | -2.9604
-0.71 | -0.769 | -2.8361
-0.7 | -0.7348 | -2.723
-0.69 | -0.7023 | -2.6249
-0.68 | -0.6675 | -2.5165
-0.67 | -0.6334 | -2.4369
-0.66 | -0.6026 | -2.3235
-0.65 | -0.576 | -2.2423
-0.64 | -0.5501 | -2.1797
-0.63 | -0.5227 | -2.0813
-0.62 | -0.4977 | -1.9852
-0.61 | -0.47223 | -1.9187
-0.6 | -0.44793 | -1.8427
-0.59 | -0.42627 | -1.7834
-0.58 | -0.40554 | -1.7057
-0.57 | -0.38387 | -1.6276
-0.56 | -0.36522 | -1.5593
-0.55 | -0.34569 | -1.5024
-0.54 | -0.3276 | -1.4443
-0.53 | -0.30885 | -1.3793
-0.52 | -0.29251 | -1.3268
-0.51 | -0.27733 | -1.2714
-0.5 | -0.26089 | -1.2145
-0.49 | -0.24501 | -1.1495
-0.48 | -0.23294 | -1.1
-0.47 | -0.22004 | -1.0544
-0.46 | -0.20794 | -1.0052
-0.45 | -0.19496 | -0.9659
-0.44 | -0.18307 | -0.9279
-0.43 | -0.17269 | -0.8876
-0.42 | -0.16195 | -0.8492
-0.41 | -0.15222 | -0.8143
-0.4 | -0.14204 | -0.7854
-0.39 | -0.1339 | -0.7454
-0.38 | -0.12632 | -0.711
-0.37 | -0.11819 | -0.6794
-0.36 | -0.11071 | -0.6507
-0.35 | -0.10249 | -0.6216
-0.34 | -0.09696 | -0.5902
-0.33 | -0.08964 | -0.5637
-0.32 | -0.08393 | -0.5371
-0.31 | -0.07806 | -0.5111
-0.3 | -0.07269 | -0.49238
-0.29 | -0.06721 | -0.46779
-0.28 | -0.06292 | -0.44782
-0.27 | -0.05787 | -0.42205
-0.26 | -0.05405 | -0.39774
-0.25 | -0.050232 | -0.38069
-0.24 | -0.046548 | -0.35702
-0.23 | -0.043063 | -0.33994
-0.22 | -0.039409 | -0.31846
-0.21 | -0.0363 | -0.30241
-0.2 | -0.033176 | -0.28208
-0.19 | -0.030487 | -0.26383
-0.18 | -0.027691 | -0.24522
-0.17 | -0.025367 | -0.22795
-0.16 | -0.022993 | -0.21402
-0.15 | -0.02087 | -0.19801
-0.14 | -0.018723 | -0.18271
-0.13 | -0.017024 | -0.17003
-0.12 | -0.015184 | -0.15589
-0.11 | -0.013617 | -0.14157
-0.1 | -0.012112 | -0.12978
-0.09 | -0.010696 | -0.11921
-0.08 | -0.009329 | -0.10993
-0.07 | -0.008112 | -0.0982
-0.06 | -0.006866 | -0.09013
-0.05 | -0.005723 | -0.08137
-0.04 | -0.0046375 | -0.07334
-0.03 | -0.0035034 | -0.06649
-0.02 | -0.0023628 | -0.05925
-0.01 | -0.0012365 | -0.05312
0 | -4.65e-05 | -0.047572
0.01 | 0.0012613 | -0.042127
0.02 | 0.0026029 | -0.036505
0.03 | 0.0041242 | -0.031206
0.04 | 0.005719 | -0.026391
0.05 | 0.007581 | -0.020849
0.06 | 0.009745 | -0.015704
0.07 | 0.012093 | -0.009558
0.08 | 0.014645 | -0.0024432
0.09 | 0.017566 | 0.0051542
0.1 | 0.021112 | 0.014327
0.11 | 0.024987 | 0.025764
0.12 | 0.029211 | 0.039619
0.13 | 0.034108 | 0.05687
0.14 | 0.040038 | 0.07727
0.15 | 0.046535 | 0.10439
0.16 | 0.053858 | 0.13729
0.17 | 0.06124 | 0.17857
0.18 | 0.0712 | 0.22833
0.19 | 0.08186 | 0.29027
0.2 | 0.09419 | 0.36486
0.21 | 0.10904 | 0.45702
0.22 | 0.12464 | 0.56878
0.23 | 0.14288 | 0.6968
0.24 | 0.1627 | 0.8575
0.25 | 0.18572 | 1.0568
0.26 | 0.21208 | 1.2885
0.27 | 0.24134 | 1.567
0.28 | 0.27403 | 1.8934
0.29 | 0.31069 | 2.289
0.3 | 0.35279 | 2.7623
0.31 | 0.40069 | 3.3156
0.32 | 0.45085 | 3.9842
0.33 | 0.51114 | 4.776
0.34 | 0.5702 | 5.693
0.35 | 0.6453 | 6.803
0.36 | 0.7251 | 8.131
0.37 | 0.8185 | 9.714
0.38 | 0.9243 | 11.594
0.39 | 1.0395 | 13.794
0.4 | 1.1783 | 16.46
0.41 | 1.3269 | 19.606
0.42 | 1.5051 | 23.418
0.43 | 1.7081 | 27.915
0.44 | 1.9386 | 33.296
0.45 | 2.2117 | 39.713
0.46 | 2.5267 | 47.437
0.47 | 2.9141 | 56.631
0.48 | 3.359 | 67.34
0.49 | 3.8872 | 80.45
0.5 | 4.5245 | 96.1