## Diode Characteristic (uA-mm)
VGS (V) | VDS = 0.000 V | VDS = 0.500 V
-1.25 | -6.825 | -18.597
-1.24 | -6.559 | -18.097
-1.23 | -6.291 | -17.508
-1.22 | -6.071 | -16.973
-1.21 | -5.86 | -16.472
-1.2 | -5.659 | -15.928
-1.19 | -5.413 | -15.348
-1.18 | -5.223 | -14.906
-1.17 | -5.058 | -14.37
-1.16 | -4.8331 | -14.004
-1.15 | -4.6817 | -13.56
-1.14 | -4.4857 | -13.091
-1.13 | -4.3124 | -12.634
-1.12 | -4.1512 | -12.296
-1.11 | -4.0041 | -11.912
-1.1 | -3.8554 | -11.544
-1.09 | -3.7307 | -11.193
-1.08 | -3.5775 | -10.78
-1.07 | -3.4395 | -10.378
-1.06 | -3.3158 | -10.056
-1.05 | -3.1962 | -9.751
-1.04 | -3.0802 | -9.411
-1.03 | -2.9535 | -9.08
-1.02 | -2.8375 | -8.79
-1.01 | -2.737 | -8.472
-1 | -2.6262 | -8.212
-0.99 | -2.511 | -7.911
-0.98 | -2.4232 | -7.669
-0.97 | -2.3292 | -7.372
-0.96 | -2.2431 | -7.093
-0.95 | -2.1535 | -6.875
-0.94 | -2.0745 | -6.645
-0.93 | -1.9715 | -6.417
-0.92 | -1.8906 | -6.198
-0.91 | -1.8124 | -6.009
-0.9 | -1.7403 | -5.787
-0.89 | -1.6673 | -5.594
-0.88 | -1.6041 | -5.393
-0.87 | -1.5288 | -5.194
-0.86 | -1.4753 | -5.003
-0.85 | -1.4109 | -4.8152
-0.84 | -1.3535 | -4.662
-0.83 | -1.2951 | -4.4926
-0.82 | -1.2352 | -4.3593
-0.81 | -1.184 | -4.177
-0.8 | -1.134 | -4.0174
-0.79 | -1.0857 | -3.8699
-0.78 | -1.0364 | -3.7338
-0.77 | -0.9906 | -3.6099
-0.76 | -0.9502 | -3.4684
-0.75 | -0.904 | -3.323
-0.74 | -0.8636 | -3.1917
-0.73 | -0.8249 | -3.0742
-0.72 | -0.7872 | -2.9573
-0.71 | -0.7493 | -2.844
-0.7 | -0.7159 | -2.7545
-0.69 | -0.6862 | -2.6447
-0.68 | -0.6527 | -2.5395
-0.67 | -0.6179 | -2.4419
-0.66 | -0.5884 | -2.3514
-0.65 | -0.5623 | -2.2564
-0.64 | -0.5339 | -2.1553
-0.63 | -0.5083 | -2.079
-0.62 | -0.48536 | -1.9951
-0.61 | -0.46092 | -1.9178
-0.6 | -0.43749 | -1.8397
-0.59 | -0.41746 | -1.7714
-0.58 | -0.39762 | -1.7038
-0.57 | -0.37655 | -1.6276
-0.56 | -0.3562 | -1.5624
-0.55 | -0.33958 | -1.5008
-0.54 | -0.32273 | -1.4293
-0.53 | -0.30451 | -1.3799
-0.52 | -0.28733 | -1.3244
-0.51 | -0.27134 | -1.2697
-0.5 | -0.25657 | -1.22
-0.49 | -0.24362 | -1.174
-0.48 | -0.23052 | -1.1267
-0.47 | -0.21725 | -1.0693
-0.46 | -0.20632 | -1.0237
-0.45 | -0.19293 | -0.9802
-0.44 | -0.18121 | -0.9358
-0.43 | -0.17026 | -0.8998
-0.42 | -0.16014 | -0.8591
-0.41 | -0.15103 | -0.8282
-0.4 | -0.14058 | -0.7865
-0.39 | -0.13233 | -0.7508
-0.38 | -0.12384 | -0.718
-0.37 | -0.11589 | -0.6829
-0.36 | -0.10835 | -0.6504
-0.35 | -0.10116 | -0.6203
-0.34 | -0.09495 | -0.599
-0.33 | -0.08835 | -0.5733
-0.32 | -0.0826 | -0.547
-0.31 | -0.07694 | -0.5192
-0.3 | -0.07162 | -0.50032
-0.29 | -0.06655 | -0.47031
-0.28 | -0.06168 | -0.44869
-0.27 | -0.05707 | -0.42635
-0.26 | -0.053 | -0.4004
-0.25 | -0.049108 | -0.37926
-0.24 | -0.045454 | -0.36328
-0.23 | -0.041945 | -0.34077
-0.22 | -0.038498 | -0.32278
-0.21 | -0.035452 | -0.30512
-0.2 | -0.032662 | -0.28378
-0.19 | -0.030007 | -0.26533
-0.18 | -0.027154 | -0.24662
-0.17 | -0.024801 | -0.23306
-0.16 | -0.022441 | -0.21551
-0.15 | -0.020364 | -0.19963
-0.14 | -0.018382 | -0.18598
-0.13 | -0.016612 | -0.17135
-0.12 | -0.014951 | -0.15809
-0.11 | -0.013332 | -0.14405
-0.1 | -0.011734 | -0.13131
-0.09 | -0.010339 | -0.12116
-0.08 | -0.009067 | -0.11017
-0.07 | -0.007834 | -0.10037
-0.06 | -0.006619 | -0.09145
-0.05 | -0.00555 | -0.08356
-0.04 | -0.0044549 | -0.07564
-0.03 | -0.0033452 | -0.06861
-0.02 | -0.0023065 | -0.0609
-0.01 | -0.0011884 | -0.05424
0 | -5.14e-05 | -0.048451
0.01 | 0.0012251 | -0.043002
0.02 | 0.0025041 | -0.03787
0.03 | 0.0040115 | -0.031877
0.04 | 0.0055573 | -0.026623
0.05 | 0.007241 | -0.021452
0.06 | 0.009433 | -0.016101
0.07 | 0.011674 | -0.010127
0.08 | 0.014216 | -0.0030576
0.09 | 0.017186 | 0.0048093
0.1 | 0.020629 | 0.013991
0.11 | 0.024328 | 0.025863
0.12 | 0.028738 | 0.040189
0.13 | 0.033891 | 0.05741
0.14 | 0.039688 | 0.07954
0.15 | 0.04607 | 0.10685
0.16 | 0.053469 | 0.1412
0.17 | 0.06075 | 0.18358
0.18 | 0.07034 | 0.2349
0.19 | 0.08149 | 0.29884
0.2 | 0.09365 | 0.37668
0.21 | 0.10801 | 0.4715
0.22 | 0.12305 | 0.5828
0.23 | 0.14133 | 0.7226
0.24 | 0.16148 | 0.8864
0.25 | 0.18416 | 1.0914
0.26 | 0.20934 | 1.3343
0.27 | 0.23755 | 1.6202
0.28 | 0.26995 | 1.9624
0.29 | 0.30741 | 2.3763
0.3 | 0.3468 | 2.871
0.31 | 0.39311 | 3.4487
0.32 | 0.44384 | 4.1349
0.33 | 0.50146 | 4.9658
0.34 | 0.56551 | 5.89
0.35 | 0.625 | 7.057
0.36 | 0.7056 | 8.454
0.37 | 0.7968 | 10.133
0.38 | 0.8977 | 12.077
0.39 | 1.0147 | 14.434
0.4 | 1.1458 | 17.228
0.41 | 1.3015 | 20.535
0.42 | 1.4747 | 24.589
0.43 | 1.6765 | 29.409
0.44 | 1.9051 | 35.143
0.45 | 2.175 | 41.937
0.46 | 2.5012 | 50.278
0.47 | 2.8745 | 59.94
0.48 | 3.3121 | 71.65
0.49 | 3.8466 | 85.85
0.5 | 4.4866 | 102.47