## Diode Characteristic (uA-mm)
VGS (V) | VDS = 0.000 V | VDS = 0.500 V
-1.25 | -7.529 | -20.867
-1.24 | -7.243 | -20.196
-1.23 | -6.994 | -19.644
-1.22 | -6.712 | -18.98
-1.21 | -6.494 | -18.476
-1.2 | -6.269 | -17.851
-1.19 | -6.033 | -17.232
-1.18 | -5.788 | -16.692
-1.17 | -5.594 | -16.122
-1.16 | -5.407 | -15.596
-1.15 | -5.178 | -15.118
-1.14 | -4.9863 | -14.675
-1.13 | -4.7872 | -14.141
-1.12 | -4.62 | -13.811
-1.11 | -4.4419 | -13.328
-1.1 | -4.2611 | -12.879
-1.09 | -4.1463 | -12.468
-1.08 | -3.986 | -12.027
-1.07 | -3.8298 | -11.626
-1.06 | -3.7037 | -11.273
-1.05 | -3.5362 | -10.874
-1.04 | -3.3889 | -10.531
-1.03 | -3.2664 | -10.189
-1.02 | -3.1433 | -9.84
-1.01 | -3.0112 | -9.493
-1 | -2.9174 | -9.215
-0.99 | -2.8093 | -8.882
-0.98 | -2.7002 | -8.627
-0.97 | -2.5856 | -8.299
-0.96 | -2.4937 | -8.013
-0.95 | -2.3891 | -7.761
-0.94 | -2.2972 | -7.5
-0.93 | -2.1967 | -7.233
-0.92 | -2.1264 | -7.001
-0.91 | -2.0272 | -6.76
-0.9 | -1.9429 | -6.515
-0.89 | -1.8643 | -6.321
-0.88 | -1.7886 | -6.078
-0.87 | -1.7174 | -5.867
-0.86 | -1.6453 | -5.673
-0.85 | -1.5668 | -5.439
-0.84 | -1.506 | -5.262
-0.83 | -1.4324 | -5.069
-0.82 | -1.3752 | -4.8863
-0.81 | -1.3224 | -4.6888
-0.8 | -1.2663 | -4.5407
-0.79 | -1.2125 | -4.3844
-0.78 | -1.1619 | -4.21
-0.77 | -1.1062 | -4.054
-0.76 | -1.0508 | -3.923
-0.75 | -1.0107 | -3.7849
-0.74 | -0.9676 | -3.6226
-0.73 | -0.9206 | -3.4919
-0.72 | -0.8806 | -3.3693
-0.71 | -0.8372 | -3.2395
-0.7 | -0.7989 | -3.1192
-0.69 | -0.767 | -2.9789
-0.68 | -0.7336 | -2.8689
-0.67 | -0.6972 | -2.761
-0.66 | -0.6638 | -2.6654
-0.65 | -0.6302 | -2.5789
-0.64 | -0.6005 | -2.4805
-0.63 | -0.5653 | -2.3826
-0.62 | -0.5441 | -2.2776
-0.61 | -0.5165 | -2.1834
-0.6 | -0.49054 | -2.0967
-0.59 | -0.46654 | -2.0145
-0.58 | -0.44126 | -1.9423
-0.57 | -0.41858 | -1.8547
-0.56 | -0.39805 | -1.7806
-0.55 | -0.37664 | -1.7078
-0.54 | -0.35884 | -1.6408
-0.53 | -0.34104 | -1.5735
-0.52 | -0.32027 | -1.511
-0.51 | -0.30154 | -1.4467
-0.5 | -0.2869 | -1.3879
-0.49 | -0.27081 | -1.3313
-0.48 | -0.25627 | -1.2762
-0.47 | -0.24 | -1.2292
-0.46 | -0.2268 | -1.1851
-0.45 | -0.21334 | -1.1366
-0.44 | -0.1994 | -1.0829
-0.43 | -0.18909 | -1.0337
-0.42 | -0.17756 | -0.9881
-0.41 | -0.16758 | -0.9451
-0.4 | -0.15701 | -0.9044
-0.39 | -0.14559 | -0.8621
-0.38 | -0.13859 | -0.8258
-0.37 | -0.13017 | -0.7934
-0.36 | -0.12015 | -0.7593
-0.35 | -0.11214 | -0.7247
-0.34 | -0.10465 | -0.6917
-0.33 | -0.09937 | -0.6639
-0.32 | -0.09218 | -0.6366
-0.31 | -0.08556 | -0.6052
-0.3 | -0.07907 | -0.5742
-0.29 | -0.07353 | -0.5437
-0.28 | -0.0685 | -0.5234
-0.27 | -0.06303 | -0.49432
-0.26 | -0.05889 | -0.46797
-0.25 | -0.05429 | -0.44451
-0.24 | -0.050224 | -0.42089
-0.23 | -0.046435 | -0.39396
-0.22 | -0.042965 | -0.37368
-0.21 | -0.039046 | -0.35162
-0.2 | -0.03588 | -0.32769
-0.19 | -0.032947 | -0.30752
-0.18 | -0.030059 | -0.28805
-0.17 | -0.027192 | -0.26755
-0.16 | -0.024741 | -0.24914
-0.15 | -0.022545 | -0.22956
-0.14 | -0.0203 | -0.21326
-0.13 | -0.018222 | -0.19652
-0.12 | -0.016257 | -0.17894
-0.11 | -0.014624 | -0.16443
-0.1 | -0.013021 | -0.15225
-0.09 | -0.011371 | -0.13922
-0.08 | -0.009989 | -0.12648
-0.07 | -0.008647 | -0.11509
-0.06 | -0.00749 | -0.10379
-0.05 | -0.006096 | -0.09479
-0.04 | -0.0048688 | -0.08729
-0.03 | -0.0037152 | -0.07716
-0.02 | -0.002502 | -0.06984
-0.01 | -0.0013137 | -0.06334
0 | -3.04e-05 | -0.05484
0.01 | 0.0013075 | -0.048393
0.02 | 0.002748 | -0.043413
0.03 | 0.0043269 | -0.036675
0.04 | 0.006133 | -0.030595
0.05 | 0.008057 | -0.024585
0.06 | 0.01029 | -0.018496
0.07 | 0.012734 | -0.011845
0.08 | 0.01579 | -0.0043652
0.09 | 0.018894 | 0.0040577
0.1 | 0.022518 | 0.013857
0.11 | 0.026658 | 0.025994
0.12 | 0.031643 | 0.040645
0.13 | 0.036989 | 0.05807
0.14 | 0.042823 | 0.08055
0.15 | 0.049885 | 0.10736
0.16 | 0.0575 | 0.14157
0.17 | 0.06659 | 0.18306
0.18 | 0.07714 | 0.23441
0.19 | 0.08855 | 0.29586
0.2 | 0.10239 | 0.3717
0.21 | 0.11778 | 0.46407
0.22 | 0.13498 | 0.571
0.23 | 0.15443 | 0.704
0.24 | 0.1763 | 0.8618
0.25 | 0.20166 | 1.0547
0.26 | 0.22914 | 1.2774
0.27 | 0.25987 | 1.5407
0.28 | 0.29485 | 1.8653
0.29 | 0.33324 | 2.2392
0.3 | 0.3787 | 2.691
0.31 | 0.42945 | 3.2208
0.32 | 0.48331 | 3.8414
0.33 | 0.54399 | 4.5965
0.34 | 0.5988 | 5.4595
0.35 | 0.6757 | 6.444
0.36 | 0.7664 | 7.665
0.37 | 0.8643 | 9.098
0.38 | 0.9741 | 10.828
0.39 | 1.0993 | 12.838
0.4 | 1.2399 | 15.252
0.41 | 1.3973 | 18.067
0.42 | 1.5861 | 21.497
0.43 | 1.7981 | 25.514
0.44 | 2.0446 | 30.247
0.45 | 2.329 | 35.93
0.46 | 2.6579 | 42.785
0.47 | 3.0553 | 50.804
0.48 | 3.5162 | 60.25
0.49 | 4.0678 | 71.65
0.5 | 4.7312 | 85.17