## Diode Characteristic (uA-mm)
VGS (V) | VDS = 0.000 V | VDS = 0.500 V
-1.25 | -7.242 | -19.858
-1.24 | -7.001 | -19.245
-1.23 | -6.742 | -18.56
-1.22 | -6.442 | -18.008
-1.21 | -6.202 | -17.429
-1.2 | -5.982 | -16.858
-1.19 | -5.77 | -16.364
-1.18 | -5.545 | -15.866
-1.17 | -5.334 | -15.352
-1.16 | -5.147 | -14.889
-1.15 | -4.9637 | -14.409
-1.14 | -4.8069 | -13.969
-1.13 | -4.6053 | -13.509
-1.12 | -4.4315 | -13.085
-1.11 | -4.2542 | -12.609
-1.1 | -4.1023 | -12.26
-1.09 | -3.9636 | -11.867
-1.08 | -3.7911 | -11.454
-1.07 | -3.6583 | -11.04
-1.06 | -3.5376 | -10.714
-1.05 | -3.3919 | -10.35
-1.04 | -3.2586 | -10.017
-1.03 | -3.1352 | -9.695
-1.02 | -2.995 | -9.342
-1.01 | -2.8877 | -9.049
-1 | -2.8003 | -8.77
-0.99 | -2.6747 | -8.487
-0.98 | -2.5779 | -8.221
-0.97 | -2.4735 | -7.95
-0.96 | -2.3748 | -7.641
-0.95 | -2.2814 | -7.373
-0.94 | -2.1876 | -7.098
-0.93 | -2.1004 | -6.88
-0.92 | -2.0124 | -6.649
-0.91 | -1.9441 | -6.393
-0.9 | -1.8581 | -6.152
-0.89 | -1.7771 | -5.986
-0.88 | -1.7177 | -5.741
-0.87 | -1.6338 | -5.534
-0.86 | -1.5653 | -5.348
-0.85 | -1.4969 | -5.172
-0.84 | -1.4354 | -5.005
-0.83 | -1.3757 | -4.8092
-0.82 | -1.3121 | -4.6341
-0.81 | -1.2538 | -4.4949
-0.8 | -1.1945 | -4.2915
-0.79 | -1.1462 | -4.1669
-0.78 | -1.1009 | -3.9975
-0.77 | -1.0498 | -3.8504
-0.76 | -1.0062 | -3.7175
-0.75 | -0.9629 | -3.582
-0.74 | -0.9199 | -3.4582
-0.73 | -0.8803 | -3.3291
-0.72 | -0.8414 | -3.1827
-0.71 | -0.802 | -3.064
-0.7 | -0.7651 | -2.9461
-0.69 | -0.7313 | -2.8304
-0.68 | -0.6962 | -2.7309
-0.67 | -0.6609 | -2.6395
-0.66 | -0.6229 | -2.5318
-0.65 | -0.5956 | -2.4182
-0.64 | -0.568 | -2.3195
-0.63 | -0.5384 | -2.2297
-0.62 | -0.5118 | -2.1435
-0.61 | -0.49064 | -2.0605
-0.6 | -0.4652 | -1.985
-0.59 | -0.43739 | -1.9081
-0.58 | -0.41545 | -1.8302
-0.57 | -0.39639 | -1.758
-0.56 | -0.37606 | -1.6928
-0.55 | -0.35629 | -1.6133
-0.54 | -0.33877 | -1.5562
-0.53 | -0.31928 | -1.4928
-0.52 | -0.30075 | -1.427
-0.51 | -0.28443 | -1.3668
-0.5 | -0.27132 | -1.3097
-0.49 | -0.25689 | -1.2493
-0.48 | -0.23893 | -1.2051
-0.47 | -0.22612 | -1.1565
-0.46 | -0.2134 | -1.0996
-0.45 | -0.20097 | -1.063
-0.44 | -0.18935 | -1.0159
-0.43 | -0.18009 | -0.9744
-0.42 | -0.16929 | -0.9277
-0.41 | -0.15884 | -0.8922
-0.4 | -0.14676 | -0.8528
-0.39 | -0.13884 | -0.8175
-0.38 | -0.13069 | -0.7846
-0.37 | -0.12264 | -0.7484
-0.36 | -0.11527 | -0.7069
-0.35 | -0.10679 | -0.6798
-0.34 | -0.0997 | -0.6501
-0.33 | -0.09352 | -0.6237
-0.32 | -0.08655 | -0.596
-0.31 | -0.08098 | -0.5634
-0.3 | -0.07488 | -0.5362
-0.29 | -0.06899 | -0.5089
-0.28 | -0.06435 | -0.48605
-0.27 | -0.05954 | -0.46185
-0.26 | -0.05547 | -0.44058
-0.25 | -0.05094 | -0.41384
-0.24 | -0.047293 | -0.39077
-0.23 | -0.043547 | -0.368
-0.22 | -0.040333 | -0.34399
-0.21 | -0.036764 | -0.32485
-0.2 | -0.033624 | -0.30615
-0.19 | -0.030807 | -0.28707
-0.18 | -0.028172 | -0.26763
-0.17 | -0.025772 | -0.25002
-0.16 | -0.023246 | -0.23343
-0.15 | -0.021159 | -0.21573
-0.14 | -0.019122 | -0.1986
-0.13 | -0.017344 | -0.18457
-0.12 | -0.015439 | -0.16868
-0.11 | -0.013887 | -0.1556
-0.1 | -0.012222 | -0.14346
-0.09 | -0.010835 | -0.13001
-0.08 | -0.009371 | -0.11992
-0.07 | -0.008156 | -0.10808
-0.06 | -0.006971 | -0.09953
-0.05 | -0.005864 | -0.0896
-0.04 | -0.0046339 | -0.08144
-0.03 | -0.0035004 | -0.07367
-0.02 | -0.0024127 | -0.06594
-0.01 | -0.0012314 | -0.05926
0 | -8.6e-06 | -0.05179
0.01 | 0.0012402 | -0.045622
0.02 | 0.0026274 | -0.039979
0.03 | 0.0041143 | -0.034346
0.04 | 0.005691 | -0.028953
0.05 | 0.007658 | -0.023412
0.06 | 0.009725 | -0.017578
0.07 | 0.012074 | -0.011576
0.08 | 0.014693 | -0.0043753
0.09 | 0.017944 | 0.0035843
0.1 | 0.021237 | 0.013102
0.11 | 0.025184 | 0.024238
0.12 | 0.029656 | 0.038218
0.13 | 0.034901 | 0.055309
0.14 | 0.040575 | 0.07615
0.15 | 0.047381 | 0.10184
0.16 | 0.055087 | 0.135
0.17 | 0.0629 | 0.1749
0.18 | 0.07283 | 0.22391
0.19 | 0.08419 | 0.28393
0.2 | 0.0968 | 0.35754
0.21 | 0.11161 | 0.44647
0.22 | 0.12817 | 0.5543
0.23 | 0.14641 | 0.6783
0.24 | 0.16776 | 0.835
0.25 | 0.19041 | 1.0224
0.26 | 0.21759 | 1.2446
0.27 | 0.24741 | 1.5105
0.28 | 0.28147 | 1.8283
0.29 | 0.31985 | 2.207
0.3 | 0.3616 | 2.6562
0.31 | 0.40926 | 3.1842
0.32 | 0.46229 | 3.8116
0.33 | 0.52141 | 4.5413
0.34 | 0.5748 | 5.4307
0.35 | 0.6501 | 6.42
0.36 | 0.734 | 7.642
0.37 | 0.8285 | 9.131
0.38 | 0.9362 | 10.868
0.39 | 1.0518 | 12.912
0.4 | 1.1903 | 15.333
0.41 | 1.3462 | 18.24
0.42 | 1.5298 | 21.722
0.43 | 1.7375 | 25.863
0.44 | 1.9693 | 30.725
0.45 | 2.2448 | 36.54
0.46 | 2.5646 | 43.621
0.47 | 2.955 | 51.836
0.48 | 3.3999 | 61.62
0.49 | 3.9391 | 73.29
0.5 | 4.5926 | 87.37