## Diode Characteristic (uA-mm)
VGS (V) | VDS = 0.000 V | VDS = 0.500 V
-1.25 | -7.013 | -18.681
-1.24 | -6.756 | -18.104
-1.23 | -6.542 | -17.512
-1.22 | -6.362 | -16.95
-1.21 | -6.054 | -16.367
-1.2 | -5.823 | -15.829
-1.19 | -5.604 | -15.294
-1.18 | -5.429 | -14.776
-1.17 | -5.216 | -14.347
-1.16 | -5.005 | -13.868
-1.15 | -4.8031 | -13.462
-1.14 | -4.6093 | -13.019
-1.13 | -4.4437 | -12.621
-1.12 | -4.297 | -12.227
-1.11 | -4.1369 | -11.786
-1.1 | -3.9422 | -11.407
-1.09 | -3.7832 | -11.003
-1.08 | -3.6458 | -10.666
-1.07 | -3.509 | -10.341
-1.06 | -3.4338 | -9.979
-1.05 | -3.3051 | -9.657
-1.04 | -3.1742 | -9.365
-1.03 | -3.035 | -9.044
-1.02 | -2.9322 | -8.758
-1.01 | -2.8136 | -8.463
-1 | -2.7168 | -8.149
-0.99 | -2.6133 | -7.882
-0.98 | -2.4986 | -7.636
-0.97 | -2.3997 | -7.375
-0.96 | -2.3241 | -7.112
-0.95 | -2.2219 | -6.886
-0.94 | -2.1294 | -6.651
-0.93 | -2.0347 | -6.433
-0.92 | -1.9517 | -6.215
-0.91 | -1.8823 | -5.996
-0.9 | -1.8037 | -5.764
-0.89 | -1.7234 | -5.566
-0.88 | -1.6663 | -5.375
-0.87 | -1.5988 | -5.191
-0.86 | -1.5244 | -5.0029
-0.85 | -1.4617 | -4.8379
-0.84 | -1.3939 | -4.6318
-0.83 | -1.3474 | -4.4872
-0.82 | -1.2846 | -4.3283
-0.81 | -1.239 | -4.1933
-0.8 | -1.1524 | -4.0212
-0.79 | -1.106 | -3.8666
-0.78 | -1.0628 | -3.715
-0.77 | -1.0121 | -3.5784
-0.76 | -0.9701 | -3.4517
-0.75 | -0.923 | -3.3396
-0.74 | -0.8847 | -3.2024
-0.73 | -0.8444 | -3.0946
-0.72 | -0.8075 | -2.9648
-0.71 | -0.7662 | -2.8573
-0.7 | -0.7309 | -2.743
-0.69 | -0.6974 | -2.6544
-0.68 | -0.6634 | -2.5541
-0.67 | -0.6326 | -2.4379
-0.66 | -0.5997 | -2.3525
-0.65 | -0.5731 | -2.2604
-0.64 | -0.5443 | -2.163
-0.63 | -0.5194 | -2.083
-0.62 | -0.49754 | -2.0049
-0.61 | -0.47159 | -1.9282
-0.6 | -0.44923 | -1.8355
-0.59 | -0.4233 | -1.7797
-0.58 | -0.40804 | -1.706
-0.57 | -0.38387 | -1.6339
-0.56 | -0.36384 | -1.5756
-0.55 | -0.34454 | -1.5091
-0.54 | -0.3268 | -1.4487
-0.53 | -0.31117 | -1.3955
-0.52 | -0.29248 | -1.3358
-0.51 | -0.27627 | -1.271
-0.5 | -0.2615 | -1.2256
-0.49 | -0.24777 | -1.173
-0.48 | -0.23413 | -1.1226
-0.47 | -0.22046 | -1.0718
-0.46 | -0.20664 | -1.0288
-0.45 | -0.19421 | -0.9851
-0.44 | -0.18324 | -0.9425
-0.43 | -0.17285 | -0.899
-0.42 | -0.1625 | -0.8582
-0.41 | -0.15225 | -0.8223
-0.4 | -0.1436 | -0.7912
-0.39 | -0.1346 | -0.7521
-0.38 | -0.12618 | -0.7221
-0.37 | -0.11801 | -0.6916
-0.36 | -0.1107 | -0.6605
-0.35 | -0.10292 | -0.6301
-0.34 | -0.09591 | -0.6054
-0.33 | -0.08957 | -0.5709
-0.32 | -0.08363 | -0.5462
-0.31 | -0.07798 | -0.518
-0.3 | -0.0729 | -0.49551
-0.29 | -0.06685 | -0.4735
-0.28 | -0.06208 | -0.44744
-0.27 | -0.05782 | -0.42612
-0.26 | -0.05343 | -0.40394
-0.25 | -0.05008 | -0.37796
-0.24 | -0.046181 | -0.35939
-0.23 | -0.042442 | -0.34088
-0.22 | -0.039095 | -0.31878
-0.21 | -0.035984 | -0.30197
-0.2 | -0.032743 | -0.28461
-0.19 | -0.030145 | -0.26549
-0.18 | -0.02754 | -0.24557
-0.17 | -0.025252 | -0.23067
-0.16 | -0.022716 | -0.21163
-0.15 | -0.020664 | -0.19702
-0.14 | -0.01866 | -0.1823
-0.13 | -0.016804 | -0.16773
-0.12 | -0.01502 | -0.15442
-0.11 | -0.013481 | -0.14267
-0.1 | -0.011933 | -0.13037
-0.09 | -0.010671 | -0.11807
-0.08 | -0.009212 | -0.10727
-0.07 | -0.007979 | -0.09742
-0.06 | -0.006841 | -0.08793
-0.05 | -0.005734 | -0.07979
-0.04 | -0.0045664 | -0.07305
-0.03 | -0.0034597 | -0.06623
-0.02 | -0.0023769 | -0.05823
-0.01 | -0.0012085 | -0.05261
0 | -1.02e-05 | -0.045696
0.01 | 0.0012129 | -0.041091
0.02 | 0.0025749 | -0.035486
0.03 | 0.0040238 | -0.030672
0.04 | 0.005661 | -0.025554
0.05 | 0.007533 | -0.021112
0.06 | 0.009512 | -0.015418
0.07 | 0.011852 | -0.009473
0.08 | 0.014508 | -0.002876
0.09 | 0.017485 | 0.0046871
0.1 | 0.020744 | 0.013779
0.11 | 0.024643 | 0.024659
0.12 | 0.029061 | 0.038425
0.13 | 0.034213 | 0.055086
0.14 | 0.039736 | 0.07569
0.15 | 0.046158 | 0.10145
0.16 | 0.053747 | 0.13394
0.17 | 0.06096 | 0.17357
0.18 | 0.07055 | 0.22261
0.19 | 0.08169 | 0.28375
0.2 | 0.09357 | 0.35527
0.21 | 0.10822 | 0.44545
0.22 | 0.12411 | 0.5535
0.23 | 0.14183 | 0.6763
0.24 | 0.16199 | 0.8323
0.25 | 0.18557 | 1.0242
0.26 | 0.21166 | 1.2491
0.27 | 0.23983 | 1.5188
0.28 | 0.27239 | 1.8428
0.29 | 0.30937 | 2.2243
0.3 | 0.34949 | 2.6858
0.31 | 0.39614 | 3.229
0.32 | 0.44749 | 3.8635
0.33 | 0.50468 | 4.6405
0.34 | 0.5659 | 5.5411
0.35 | 0.6388 | 6.577
0.36 | 0.7234 | 7.853
0.37 | 0.8145 | 9.397
0.38 | 0.917 | 11.196
0.39 | 1.0359 | 13.336
0.4 | 1.1702 | 15.893
0.41 | 1.3176 | 18.953
0.42 | 1.4979 | 22.629
0.43 | 1.7001 | 26.932
0.44 | 1.9311 | 32.13
0.45 | 2.2056 | 38.302
0.46 | 2.5244 | 45.713
0.47 | 2.9109 | 54.598
0.48 | 3.3529 | 64.96
0.49 | 3.8822 | 77.49
0.5 | 4.5297 | 92.39