## Diode Characteristic (uA-mm)
VGS (V) | VDS = 0.000 V | VDS = 0.500 V
-1.25 | -7.215 | -20.187
-1.24 | -6.917 | -19.57
-1.23 | -6.68 | -18.889
-1.22 | -6.429 | -18.279
-1.21 | -6.189 | -17.711
-1.2 | -5.969 | -17.185
-1.19 | -5.711 | -16.584
-1.18 | -5.486 | -16.11
-1.17 | -5.305 | -15.543
-1.16 | -5.098 | -15.102
-1.15 | -4.9064 | -14.588
-1.14 | -4.7295 | -14.151
-1.13 | -4.5622 | -13.629
-1.12 | -4.3733 | -13.15
-1.11 | -4.2091 | -12.749
-1.1 | -4.066 | -12.339
-1.09 | -3.9099 | -11.946
-1.08 | -3.739 | -11.473
-1.07 | -3.6009 | -11.152
-1.06 | -3.4675 | -10.759
-1.05 | -3.3318 | -10.432
-1.04 | -3.2003 | -10.083
-1.03 | -3.0903 | -9.766
-1.02 | -2.9688 | -9.404
-1.01 | -2.8531 | -9.074
-1 | -2.7382 | -8.781
-0.99 | -2.63 | -8.471
-0.98 | -2.5226 | -8.212
-0.97 | -2.4245 | -7.922
-0.96 | -2.3241 | -7.626
-0.95 | -2.223 | -7.383
-0.94 | -2.1373 | -7.151
-0.93 | -2.0504 | -6.869
-0.92 | -1.9656 | -6.654
-0.91 | -1.884 | -6.44
-0.9 | -1.81 | -6.189
-0.89 | -1.7359 | -5.948
-0.88 | -1.6567 | -5.741
-0.87 | -1.5844 | -5.538
-0.86 | -1.5171 | -5.331
-0.85 | -1.4509 | -5.175
-0.84 | -1.3896 | -4.9822
-0.83 | -1.3291 | -4.7714
-0.82 | -1.2753 | -4.6096
-0.81 | -1.2195 | -4.4386
-0.8 | -1.1668 | -4.268
-0.79 | -1.1123 | -4.1099
-0.78 | -1.0661 | -3.9735
-0.77 | -1.0174 | -3.8307
-0.76 | -0.9736 | -3.6798
-0.75 | -0.9268 | -3.521
-0.74 | -0.8852 | -3.3972
-0.73 | -0.8448 | -3.2724
-0.72 | -0.8063 | -3.1642
-0.71 | -0.7674 | -3.0451
-0.7 | -0.7303 | -2.9119
-0.69 | -0.6965 | -2.7907
-0.68 | -0.6617 | -2.6971
-0.67 | -0.629 | -2.5926
-0.66 | -0.6037 | -2.4862
-0.65 | -0.5729 | -2.3917
-0.64 | -0.5478 | -2.2877
-0.63 | -0.5199 | -2.2024
-0.62 | -0.50091 | -2.1143
-0.61 | -0.47402 | -2.0413
-0.6 | -0.4496 | -1.9483
-0.59 | -0.42548 | -1.8777
-0.58 | -0.4047 | -1.7945
-0.57 | -0.3818 | -1.7192
-0.56 | -0.36241 | -1.6497
-0.55 | -0.34472 | -1.585
-0.54 | -0.32572 | -1.5124
-0.53 | -0.30851 | -1.4494
-0.52 | -0.29065 | -1.388
-0.51 | -0.27577 | -1.331
-0.5 | -0.25999 | -1.2793
-0.49 | -0.24592 | -1.2262
-0.48 | -0.23052 | -1.183
-0.47 | -0.21682 | -1.126
-0.46 | -0.20566 | -1.0715
-0.45 | -0.19297 | -1.0333
-0.44 | -0.1828 | -0.9834
-0.43 | -0.17181 | -0.942
-0.42 | -0.16118 | -0.9037
-0.41 | -0.15134 | -0.858
-0.4 | -0.14223 | -0.8217
-0.39 | -0.13362 | -0.7909
-0.38 | -0.12473 | -0.7509
-0.37 | -0.11688 | -0.7168
-0.36 | -0.10925 | -0.6829
-0.35 | -0.10177 | -0.6505
-0.34 | -0.09462 | -0.6246
-0.33 | -0.08881 | -0.5953
-0.32 | -0.08327 | -0.5676
-0.31 | -0.07679 | -0.5435
-0.3 | -0.07127 | -0.5133
-0.29 | -0.06637 | -0.49102
-0.28 | -0.06149 | -0.46492
-0.27 | -0.05714 | -0.44196
-0.26 | -0.05295 | -0.41598
-0.25 | -0.049073 | -0.39518
-0.24 | -0.04557 | -0.37708
-0.23 | -0.041989 | -0.35362
-0.22 | -0.038716 | -0.33314
-0.21 | -0.035445 | -0.31359
-0.2 | -0.032476 | -0.29651
-0.19 | -0.029962 | -0.27558
-0.18 | -0.027245 | -0.25719
-0.17 | -0.024871 | -0.24107
-0.16 | -0.022562 | -0.22473
-0.15 | -0.020644 | -0.2084
-0.14 | -0.018447 | -0.19205
-0.13 | -0.016692 | -0.17843
-0.12 | -0.014995 | -0.16414
-0.11 | -0.013439 | -0.15042
-0.1 | -0.011889 | -0.13774
-0.09 | -0.010569 | -0.12548
-0.08 | -0.009225 | -0.11396
-0.07 | -0.008005 | -0.1047
-0.06 | -0.006801 | -0.09564
-0.05 | -0.005644 | -0.08649
-0.04 | -0.0045384 | -0.07734
-0.03 | -0.0034253 | -0.07002
-0.02 | -0.0023544 | -0.06306
-0.01 | -0.0012189 | -0.05624
0 | -4.38e-05 | -0.049822
0.01 | 0.0012374 | -0.04367
0.02 | 0.0025496 | -0.038331
0.03 | 0.0040823 | -0.033178
0.04 | 0.0056799 | -0.027524
0.05 | 0.007345 | -0.021924
0.06 | 0.009581 | -0.01662
0.07 | 0.011883 | -0.010377
0.08 | 0.014483 | -0.003387
0.09 | 0.017492 | 0.004333
0.1 | 0.021114 | 0.013768
0.11 | 0.024943 | 0.025102
0.12 | 0.029378 | 0.039052
0.13 | 0.034599 | 0.056325
0.14 | 0.040584 | 0.07736
0.15 | 0.047036 | 0.1037
0.16 | 0.054701 | 0.13754
0.17 | 0.06215 | 0.17856
0.18 | 0.0722 | 0.22936
0.19 | 0.08366 | 0.29036
0.2 | 0.09632 | 0.36494
0.21 | 0.11103 | 0.45901
0.22 | 0.12671 | 0.5684
0.23 | 0.1458 | 0.7035
0.24 | 0.16685 | 0.8651
0.25 | 0.18886 | 1.0617
0.26 | 0.21628 | 1.2947
0.27 | 0.24565 | 1.5748
0.28 | 0.27994 | 1.9043
0.29 | 0.31785 | 2.2988
0.3 | 0.36056 | 2.7727
0.31 | 0.4067 | 3.3272
0.32 | 0.45803 | 3.9947
0.33 | 0.51733 | 4.7857
0.34 | 0.5737 | 5.706
0.35 | 0.6475 | 6.829
0.36 | 0.7332 | 8.134
0.37 | 0.8301 | 9.728
0.38 | 0.9341 | 11.597
0.39 | 1.0541 | 13.786
0.4 | 1.1908 | 16.44
0.41 | 1.3501 | 19.611
0.42 | 1.5275 | 23.408
0.43 | 1.728 | 27.885
0.44 | 1.9646 | 33.251
0.45 | 2.2416 | 39.637
0.46 | 2.576 | 47.412
0.47 | 2.958 | 56.496
0.48 | 3.4184 | 67.14
0.49 | 3.949 | 80.25
0.5 | 4.597 | 95.7