## Diode Characteristic (uA-mm)
VGS (V) | VDS = 0.000 V | VDS = 0.500 V
-1.25 | -0.6563 | -2.8611
-1.24 | -0.6239 | -2.7301
-1.23 | -0.5902 | -2.5947
-1.22 | -0.5602 | -2.4829
-1.21 | -0.5332 | -2.3635
-1.2 | -0.5095 | -2.2546
-1.19 | -0.48024 | -2.151
-1.18 | -0.4549 | -2.0602
-1.17 | -0.43481 | -1.9484
-1.16 | -0.41513 | -1.8733
-1.15 | -0.39584 | -1.7819
-1.14 | -0.37253 | -1.697
-1.13 | -0.35796 | -1.6209
-1.12 | -0.33783 | -1.5578
-1.11 | -0.3231 | -1.4937
-1.1 | -0.30964 | -1.4229
-1.09 | -0.29575 | -1.3544
-1.08 | -0.2829 | -1.2963
-1.07 | -0.26944 | -1.2306
-1.06 | -0.25712 | -1.1797
-1.05 | -0.24627 | -1.1183
-1.04 | -0.23481 | -1.0657
-1.03 | -0.22315 | -1.0178
-1.02 | -0.21283 | -0.9704
-1.01 | -0.20132 | -0.9252
-1 | -0.19273 | -0.8835
-0.99 | -0.18367 | -0.8445
-0.98 | -0.17583 | -0.8033
-0.97 | -0.169 | -0.7668
-0.96 | -0.15966 | -0.7335
-0.95 | -0.15217 | -0.6969
-0.94 | -0.14657 | -0.6628
-0.93 | -0.14006 | -0.6342
-0.92 | -0.13368 | -0.6063
-0.91 | -0.12822 | -0.5763
-0.9 | -0.12331 | -0.5472
-0.89 | -0.11767 | -0.524
-0.88 | -0.11265 | -0.49744
-0.87 | -0.10855 | -0.47506
-0.86 | -0.10413 | -0.45085
-0.85 | -0.09953 | -0.43342
-0.84 | -0.0959 | -0.41221
-0.83 | -0.09185 | -0.39115
-0.82 | -0.088 | -0.37337
-0.81 | -0.08466 | -0.35709
-0.8 | -0.08093 | -0.33939
-0.79 | -0.07823 | -0.3215
-0.78 | -0.07491 | -0.30587
-0.77 | -0.07264 | -0.29564
-0.76 | -0.06923 | -0.28063
-0.75 | -0.06634 | -0.26661
-0.74 | -0.06432 | -0.25384
-0.73 | -0.0619 | -0.24238
-0.72 | -0.05941 | -0.23145
-0.71 | -0.05744 | -0.22177
-0.7 | -0.05503 | -0.20958
-0.69 | -0.05323 | -0.2014
-0.68 | -0.05124 | -0.19085
-0.67 | -0.049676 | -0.18289
-0.66 | -0.047571 | -0.1753
-0.65 | -0.045969 | -0.16733
-0.64 | -0.044288 | -0.15995
-0.63 | -0.042658 | -0.15221
-0.62 | -0.041216 | -0.14652
-0.61 | -0.039806 | -0.13907
-0.6 | -0.03849 | -0.13286
-0.59 | -0.037079 | -0.12802
-0.58 | -0.035712 | -0.12232
-0.57 | -0.034496 | -0.11675
-0.56 | -0.033293 | -0.11145
-0.55 | -0.031869 | -0.1066
-0.54 | -0.03096 | -0.1027
-0.53 | -0.029926 | -0.09741
-0.52 | -0.028836 | -0.09316
-0.51 | -0.027725 | -0.08905
-0.5 | -0.026751 | -0.08465
-0.49 | -0.025841 | -0.08154
-0.48 | -0.024804 | -0.07809
-0.47 | -0.0238 | -0.07458
-0.46 | -0.023014 | -0.07156
-0.45 | -0.022038 | -0.06851
-0.44 | -0.021165 | -0.06607
-0.43 | -0.020379 | -0.06304
-0.42 | -0.019641 | -0.06027
-0.41 | -0.018816 | -0.05756
-0.4 | -0.018108 | -0.05531
-0.39 | -0.017287 | -0.05316
-0.38 | -0.016686 | -0.05088
-0.37 | -0.016018 | -0.049292
-0.36 | -0.015326 | -0.0471
-0.35 | -0.014625 | -0.045263
-0.34 | -0.014001 | -0.043346
-0.33 | -0.013343 | -0.041565
-0.32 | -0.012739 | -0.039891
-0.31 | -0.012135 | -0.03829
-0.3 | -0.01161 | -0.036429
-0.29 | -0.011025 | -0.034605
-0.28 | -0.010393 | -0.033379
-0.27 | -0.009862 | -0.031951
-0.26 | -0.009397 | -0.030734
-0.25 | -0.008891 | -0.029233
-0.24 | -0.00833 | -0.028159
-0.23 | -0.007898 | -0.026846
-0.22 | -0.007472 | -0.025467
-0.21 | -0.007047 | -0.024213
-0.2 | -0.006534 | -0.023235
-0.19 | -0.006154 | -0.022269
-0.18 | -0.005772 | -0.021286
-0.17 | -0.005431 | -0.020114
-0.16 | -0.0051037 | -0.019194
-0.15 | -0.0047141 | -0.018252
-0.14 | -0.0043937 | -0.017398
-0.13 | -0.0040303 | -0.016511
-0.12 | -0.0037251 | -0.015702
-0.11 | -0.0033915 | -0.014909
-0.1 | -0.0031047 | -0.014164
-0.09 | -0.0027828 | -0.01323
-0.08 | -0.0025116 | -0.012592
-0.07 | -0.0021944 | -0.011869
-0.06 | -0.0019339 | -0.011244
-0.05 | -0.0016131 | -0.010556
-0.04 | -0.0013422 | -0.009999
-0.03 | -0.001005 | -0.009381
-0.02 | -0.000718 | -0.008871
-0.01 | -0.0003341 | -0.008377
0 | -3.11e-05 | -0.008021
0.01 | 0.0003849 | -0.007621
0.02 | 0.0007783 | -0.00718
0.03 | 0.001284 | -0.006835
0.04 | 0.0017604 | -0.006468
0.05 | 0.0023565 | -0.00613
0.06 | 0.0029236 | -0.00577
0.07 | 0.0036429 | -0.005351
0.08 | 0.0043046 | -0.0047981
0.09 | 0.0051606 | -0.0040562
0.1 | 0.005976 | -0.003074
0.11 | 0.006885 | -0.0016165
0.12 | 0.007914 | 0.0004157
0.13 | 0.009213 | 0.0032018
0.14 | 0.010353 | 0.007146
0.15 | 0.011627 | 0.012539
0.16 | 0.013153 | 0.019803
0.17 | 0.01499 | 0.029383
0.18 | 0.016759 | 0.042565
0.19 | 0.018744 | 0.05894
0.2 | 0.021134 | 0.0808
0.21 | 0.02392 | 0.10977
0.22 | 0.026806 | 0.14666
0.23 | 0.03015 | 0.19289
0.24 | 0.034122 | 0.25238
0.25 | 0.038669 | 0.32735
0.26 | 0.043716 | 0.42212
0.27 | 0.049567 | 0.54112
0.28 | 0.056524 | 0.6829
0.29 | 0.06446 | 0.8673
0.3 | 0.07377 | 1.0991
0.31 | 0.08507 | 1.3813
0.32 | 0.09751 | 1.7372
0.33 | 0.11309 | 2.174
0.34 | 0.13141 | 2.7127
0.35 | 0.15242 | 3.3718
0.36 | 0.17837 | 4.1854
0.37 | 0.2084 | 5.1948
0.38 | 0.24633 | 6.382
0.39 | 0.29136 | 7.882
0.4 | 0.34515 | 9.685
0.41 | 0.4112 | 11.88
0.42 | 0.4918 | 14.64
0.43 | 0.5921 | 17.933
0.44 | 0.7155 | 21.976
0.45 | 0.8676 | 26.788
0.46 | 1.0567 | 32.804
0.47 | 1.2918 | 39.989
0.48 | 1.5846 | 48.644
0.49 | 1.9435 | 59.01
0.5 | 2.3994 | 71.51