## Diode Characteristic (uA-mm)
VGS (V) | VDS = 0.000 V | VDS = 0.500 V
-1.25 | -8.465 | -23.671
-1.24 | -8.166 | -22.964
-1.23 | -7.863 | -22.228
-1.22 | -7.588 | -21.537
-1.21 | -7.326 | -20.889
-1.2 | -7.029 | -20.124
-1.19 | -6.762 | -19.518
-1.18 | -6.492 | -18.851
-1.17 | -6.252 | -18.335
-1.16 | -6.024 | -17.692
-1.15 | -5.778 | -17.13
-1.14 | -5.555 | -16.597
-1.13 | -5.357 | -16.095
-1.12 | -5.163 | -15.568
-1.11 | -4.9996 | -14.997
-1.1 | -4.7831 | -14.604
-1.09 | -4.5809 | -14.082
-1.08 | -4.4199 | -13.627
-1.07 | -4.2265 | -13.176
-1.06 | -4.0704 | -12.752
-1.05 | -3.9306 | -12.269
-1.04 | -3.773 | -11.84
-1.03 | -3.6321 | -11.442
-1.02 | -3.4804 | -11.084
-1.01 | -3.3377 | -10.664
-1 | -3.1996 | -10.339
-0.99 | -3.0883 | -10.015
-0.98 | -2.9546 | -9.661
-0.97 | -2.8303 | -9.35
-0.96 | -2.721 | -8.973
-0.95 | -2.6048 | -8.701
-0.94 | -2.512 | -8.45
-0.93 | -2.4083 | -8.165
-0.92 | -2.3093 | -7.88
-0.91 | -2.2152 | -7.572
-0.9 | -2.1167 | -7.323
-0.89 | -2.0315 | -7.032
-0.88 | -1.9412 | -6.83
-0.87 | -1.8656 | -6.555
-0.86 | -1.7853 | -6.342
-0.85 | -1.7079 | -6.099
-0.84 | -1.638 | -5.869
-0.83 | -1.5688 | -5.638
-0.82 | -1.5031 | -5.451
-0.81 | -1.4351 | -5.244
-0.8 | -1.3772 | -5.063
-0.79 | -1.3213 | -4.8637
-0.78 | -1.2564 | -4.6741
-0.77 | -1.1986 | -4.511
-0.76 | -1.1384 | -4.3342
-0.75 | -1.0904 | -4.1815
-0.74 | -1.0413 | -4.0037
-0.73 | -0.9903 | -3.8568
-0.72 | -0.9495 | -3.7141
-0.71 | -0.9037 | -3.559
-0.7 | -0.861 | -3.4439
-0.69 | -0.8209 | -3.2939
-0.68 | -0.7767 | -3.1832
-0.67 | -0.743 | -3.0703
-0.66 | -0.7058 | -2.9341
-0.65 | -0.6751 | -2.8302
-0.64 | -0.6375 | -2.7268
-0.63 | -0.6082 | -2.5892
-0.62 | -0.5798 | -2.4846
-0.61 | -0.5546 | -2.3829
-0.6 | -0.5268 | -2.2973
-0.59 | -0.5 | -2.2066
-0.58 | -0.47528 | -2.1097
-0.57 | -0.44786 | -2.0301
-0.56 | -0.42524 | -1.9435
-0.55 | -0.40174 | -1.866
-0.54 | -0.38163 | -1.7826
-0.53 | -0.36276 | -1.7115
-0.52 | -0.34085 | -1.6457
-0.51 | -0.32109 | -1.5764
-0.5 | -0.30393 | -1.509
-0.49 | -0.28576 | -1.4629
-0.48 | -0.26923 | -1.3889
-0.47 | -0.25469 | -1.324
-0.46 | -0.24033 | -1.2753
-0.45 | -0.22532 | -1.2201
-0.44 | -0.21387 | -1.1626
-0.43 | -0.19989 | -1.1146
-0.42 | -0.18767 | -1.0646
-0.41 | -0.17583 | -1.0169
-0.4 | -0.16587 | -0.9728
-0.39 | -0.15556 | -0.9336
-0.38 | -0.14536 | -0.8932
-0.37 | -0.13629 | -0.8542
-0.36 | -0.12742 | -0.8192
-0.35 | -0.1187 | -0.7795
-0.34 | -0.11073 | -0.7455
-0.33 | -0.10254 | -0.706
-0.32 | -0.09578 | -0.6733
-0.31 | -0.08939 | -0.6449
-0.3 | -0.08275 | -0.614
-0.29 | -0.0769 | -0.5834
-0.28 | -0.0711 | -0.5538
-0.27 | -0.06613 | -0.5289
-0.26 | -0.06115 | -0.5024
-0.25 | -0.05606 | -0.47316
-0.24 | -0.0516 | -0.45
-0.23 | -0.048044 | -0.42938
-0.22 | -0.04438 | -0.40451
-0.21 | -0.04068 | -0.38012
-0.2 | -0.037296 | -0.35619
-0.19 | -0.034237 | -0.3319
-0.18 | -0.031037 | -0.31036
-0.17 | -0.028278 | -0.29051
-0.16 | -0.025725 | -0.27366
-0.15 | -0.023277 | -0.25305
-0.14 | -0.021105 | -0.23703
-0.13 | -0.0189 | -0.21884
-0.12 | -0.017052 | -0.20167
-0.11 | -0.015313 | -0.18595
-0.1 | -0.013615 | -0.17052
-0.09 | -0.011912 | -0.15561
-0.08 | -0.01049 | -0.1426
-0.07 | -0.009099 | -0.13061
-0.06 | -0.007718 | -0.1184
-0.05 | -0.006344 | -0.10665
-0.04 | -0.005147 | -0.09738
-0.03 | -0.0038952 | -0.08791
-0.02 | -0.0026457 | -0.07858
-0.01 | -0.001368 | -0.07009
0 | -1.26e-05 | -0.06159
0.01 | 0.001353 | -0.05444
0.02 | 0.0029181 | -0.04828
0.03 | 0.004558 | -0.041589
0.04 | 0.006295 | -0.034925
0.05 | 0.008526 | -0.028815
0.06 | 0.010765 | -0.022154
0.07 | 0.013382 | -0.014573
0.08 | 0.016292 | -0.007198
0.09 | 0.019866 | 0.001017
0.1 | 0.023728 | 0.011002
0.11 | 0.028151 | 0.022725
0.12 | 0.033235 | 0.037018
0.13 | 0.039003 | 0.054457
0.14 | 0.045582 | 0.07534
0.15 | 0.053019 | 0.10115
0.16 | 0.06077 | 0.13487
0.17 | 0.07089 | 0.17454
0.18 | 0.0821 | 0.22243
0.19 | 0.09472 | 0.28232
0.2 | 0.10933 | 0.35309
0.21 | 0.12495 | 0.44274
0.22 | 0.14369 | 0.54834
0.23 | 0.16409 | 0.6667
0.24 | 0.18725 | 0.8179
0.25 | 0.21386 | 1.0024
0.26 | 0.24326 | 1.2182
0.27 | 0.27689 | 1.4746
0.28 | 0.31484 | 1.7783
0.29 | 0.35532 | 2.1371
0.3 | 0.40185 | 2.5635
0.31 | 0.45398 | 3.0701
0.32 | 0.51342 | 3.6654
0.33 | 0.5664 | 4.3698
0.34 | 0.64 | 5.1975
0.35 | 0.7197 | 6.129
0.36 | 0.8133 | 7.262
0.37 | 0.9159 | 8.655
0.38 | 1.0281 | 10.266
0.39 | 1.1606 | 12.183
0.4 | 1.3116 | 14.407
0.41 | 1.4723 | 17.091
0.42 | 1.6598 | 20.298
0.43 | 1.8839 | 24.062
0.44 | 2.1437 | 28.531
0.45 | 2.4328 | 33.814
0.46 | 2.7896 | 40.233
0.47 | 3.1832 | 47.689
0.48 | 3.6577 | 56.75
0.49 | 4.2292 | 67.1
0.5 | 4.9092 | 79.73