## Diode Characteristic (uA-mm)
VGS (V) | VDS = 0.000 V | VDS = 0.500 V
-1.25 | -9.175 | -26.596
-1.24 | -8.817 | -25.711
-1.23 | -8.509 | -24.955
-1.22 | -8.17 | -24.201
-1.21 | -7.889 | -23.327
-1.2 | -7.518 | -22.483
-1.19 | -7.251 | -21.774
-1.18 | -6.966 | -21.078
-1.17 | -6.687 | -20.338
-1.16 | -6.443 | -19.761
-1.15 | -6.199 | -19.166
-1.14 | -5.943 | -18.478
-1.13 | -5.74 | -17.825
-1.12 | -5.494 | -17.225
-1.11 | -5.252 | -16.68
-1.1 | -5.069 | -16.138
-1.09 | -4.8625 | -15.552
-1.08 | -4.662 | -15.098
-1.07 | -4.4802 | -14.608
-1.06 | -4.3049 | -14.066
-1.05 | -4.1277 | -13.595
-1.04 | -3.9526 | -13.144
-1.03 | -3.7977 | -12.695
-1.02 | -3.6311 | -12.223
-1.01 | -3.4742 | -11.812
-1 | -3.3236 | -11.386
-0.99 | -3.1905 | -10.989
-0.98 | -3.0447 | -10.589
-0.97 | -2.9294 | -10.261
-0.96 | -2.8068 | -9.905
-0.95 | -2.6859 | -9.512
-0.94 | -2.5687 | -9.149
-0.93 | -2.4648 | -8.876
-0.92 | -2.37 | -8.561
-0.91 | -2.2666 | -8.252
-0.9 | -2.1711 | -7.952
-0.89 | -2.0642 | -7.642
-0.88 | -1.9852 | -7.382
-0.87 | -1.8896 | -7.096
-0.86 | -1.8077 | -6.823
-0.85 | -1.7301 | -6.559
-0.84 | -1.6509 | -6.31
-0.83 | -1.5816 | -6.092
-0.82 | -1.5201 | -5.869
-0.81 | -1.4466 | -5.656
-0.8 | -1.3823 | -5.457
-0.79 | -1.322 | -5.228
-0.78 | -1.2581 | -5.048
-0.77 | -1.1979 | -4.8526
-0.76 | -1.1439 | -4.6585
-0.75 | -1.0907 | -4.4619
-0.74 | -1.0342 | -4.2986
-0.73 | -0.9873 | -4.1231
-0.72 | -0.9433 | -3.9806
-0.71 | -0.8947 | -3.8447
-0.7 | -0.8523 | -3.6717
-0.69 | -0.8099 | -3.5339
-0.68 | -0.7685 | -3.4022
-0.67 | -0.7281 | -3.2361
-0.66 | -0.691 | -3.1294
-0.65 | -0.6565 | -2.9798
-0.64 | -0.6274 | -2.861
-0.63 | -0.5944 | -2.7518
-0.62 | -0.5622 | -2.6445
-0.61 | -0.5373 | -2.5365
-0.6 | -0.5093 | -2.4187
-0.59 | -0.48645 | -2.3355
-0.58 | -0.45752 | -2.2253
-0.57 | -0.43517 | -2.1239
-0.56 | -0.41083 | -2.0585
-0.55 | -0.38991 | -1.9654
-0.54 | -0.36886 | -1.8732
-0.53 | -0.34896 | -1.7988
-0.52 | -0.32889 | -1.715
-0.51 | -0.31229 | -1.6427
-0.5 | -0.29315 | -1.5793
-0.49 | -0.27715 | -1.497
-0.48 | -0.26052 | -1.4433
-0.47 | -0.24523 | -1.3783
-0.46 | -0.23207 | -1.3127
-0.45 | -0.21719 | -1.2596
-0.44 | -0.20277 | -1.2105
-0.43 | -0.18994 | -1.1534
-0.42 | -0.17927 | -1.0998
-0.41 | -0.16798 | -1.0541
-0.4 | -0.15829 | -1.0047
-0.39 | -0.14788 | -0.9571
-0.38 | -0.13808 | -0.9147
-0.37 | -0.12842 | -0.8712
-0.36 | -0.12052 | -0.8311
-0.35 | -0.11231 | -0.7925
-0.34 | -0.10505 | -0.7543
-0.33 | -0.09754 | -0.7185
-0.32 | -0.09117 | -0.6883
-0.31 | -0.08433 | -0.6516
-0.3 | -0.07841 | -0.6155
-0.29 | -0.07276 | -0.5862
-0.28 | -0.0674 | -0.5564
-0.27 | -0.06233 | -0.5298
-0.26 | -0.05772 | -0.50621
-0.25 | -0.05308 | -0.48228
-0.24 | -0.04956 | -0.45366
-0.23 | -0.045764 | -0.42768
-0.22 | -0.042093 | -0.40671
-0.21 | -0.038832 | -0.37844
-0.2 | -0.035464 | -0.35499
-0.19 | -0.032428 | -0.33552
-0.18 | -0.029418 | -0.31402
-0.17 | -0.026832 | -0.29549
-0.16 | -0.024419 | -0.2744
-0.15 | -0.022276 | -0.2556
-0.14 | -0.019962 | -0.23859
-0.13 | -0.018052 | -0.21985
-0.12 | -0.016184 | -0.20215
-0.11 | -0.014482 | -0.18748
-0.1 | -0.012777 | -0.17055
-0.09 | -0.011313 | -0.15584
-0.08 | -0.009849 | -0.144
-0.07 | -0.00866 | -0.13058
-0.06 | -0.007286 | -0.11892
-0.05 | -0.00609 | -0.10912
-0.04 | -0.0049074 | -0.0982
-0.03 | -0.0037438 | -0.08978
-0.02 | -0.0025377 | -0.07994
-0.01 | -0.0013236 | -0.07198
0 | -4.31e-05 | -0.06431
0.01 | 0.0013427 | -0.05683
0.02 | 0.0027629 | -0.050016
0.03 | 0.0044112 | -0.043466
0.04 | 0.006138 | -0.037029
0.05 | 0.008102 | -0.030407
0.06 | 0.010296 | -0.023759
0.07 | 0.013036 | -0.016346
0.08 | 0.016006 | -0.008732
0.09 | 0.019182 | -0.0002945
0.1 | 0.023001 | 0.00992
0.11 | 0.027493 | 0.021797
0.12 | 0.032464 | 0.036451
0.13 | 0.037923 | 0.054218
0.14 | 0.044444 | 0.07584
0.15 | 0.052006 | 0.10275
0.16 | 0.05941 | 0.13594
0.17 | 0.06863 | 0.1774
0.18 | 0.07997 | 0.2278
0.19 | 0.09257 | 0.28889
0.2 | 0.10637 | 0.36278
0.21 | 0.12311 | 0.45317
0.22 | 0.14063 | 0.56325
0.23 | 0.16168 | 0.6882
0.24 | 0.18521 | 0.8425
0.25 | 0.2105 | 1.034
0.26 | 0.24095 | 1.2586
0.27 | 0.27431 | 1.5235
0.28 | 0.31131 | 1.8405
0.29 | 0.35234 | 2.2174
0.3 | 0.39961 | 2.6697
0.31 | 0.45407 | 3.1986
0.32 | 0.5131 | 3.8229
0.33 | 0.5673 | 4.5663
0.34 | 0.6422 | 5.4254
0.35 | 0.7278 | 6.422
0.36 | 0.8178 | 7.648
0.37 | 0.9238 | 9.101
0.38 | 1.0431 | 10.815
0.39 | 1.1695 | 12.841
0.4 | 1.3162 | 15.255
0.41 | 1.4887 | 18.06
0.42 | 1.6857 | 21.508
0.43 | 1.9053 | 25.52
0.44 | 2.1635 | 30.337
0.45 | 2.4672 | 35.959
0.46 | 2.8125 | 42.824
0.47 | 3.2205 | 50.927
0.48 | 3.719 | 60.32
0.49 | 4.2973 | 71.81
0.5 | 4.9916 | 85.46