## Diode Characteristic (uA-mm)
VGS (V) | VDS = 0.000 V | VDS = 0.500 V
-1.25 | -9.064 | -26.071
-1.24 | -8.705 | -25.325
-1.23 | -8.414 | -24.379
-1.22 | -8.136 | -23.779
-1.21 | -7.805 | -22.937
-1.2 | -7.517 | -22.163
-1.19 | -7.205 | -21.273
-1.18 | -6.965 | -20.76
-1.17 | -6.698 | -20.095
-1.16 | -6.473 | -19.379
-1.15 | -6.192 | -18.792
-1.14 | -5.96 | -18.151
-1.13 | -5.721 | -17.556
-1.12 | -5.484 | -17.013
-1.11 | -5.281 | -16.474
-1.1 | -5.068 | -15.877
-1.09 | -4.8932 | -15.372
-1.08 | -4.7061 | -14.888
-1.07 | -4.4877 | -14.326
-1.06 | -4.3331 | -13.906
-1.05 | -4.1624 | -13.472
-1.04 | -3.9871 | -12.965
-1.03 | -3.8257 | -12.553
-1.02 | -3.6743 | -12.09
-1.01 | -3.5125 | -11.66
-1 | -3.3998 | -11.217
-0.99 | -3.2498 | -10.87
-0.98 | -3.1129 | -10.485
-0.97 | -2.9983 | -10.177
-0.96 | -2.8774 | -9.755
-0.95 | -2.7447 | -9.444
-0.94 | -2.6317 | -9.108
-0.93 | -2.5251 | -8.801
-0.92 | -2.4165 | -8.483
-0.91 | -2.3143 | -8.139
-0.9 | -2.2186 | -7.878
-0.89 | -2.1341 | -7.55
-0.88 | -2.0454 | -7.296
-0.87 | -1.9628 | -7.05
-0.86 | -1.8804 | -6.777
-0.85 | -1.8029 | -6.553
-0.84 | -1.7169 | -6.296
-0.83 | -1.6481 | -6.08
-0.82 | -1.5693 | -5.839
-0.81 | -1.4905 | -5.68
-0.8 | -1.4359 | -5.436
-0.79 | -1.3633 | -5.255
-0.78 | -1.296 | -5.073
-0.77 | -1.2413 | -4.8641
-0.76 | -1.1816 | -4.6887
-0.75 | -1.1315 | -4.4841
-0.74 | -1.084 | -4.334
-0.73 | -1.0302 | -4.1744
-0.72 | -0.9831 | -3.9967
-0.71 | -0.9324 | -3.8266
-0.7 | -0.8876 | -3.6966
-0.69 | -0.8478 | -3.5631
-0.68 | -0.8064 | -3.4197
-0.67 | -0.769 | -3.2758
-0.66 | -0.7259 | -3.1496
-0.65 | -0.6896 | -3.0219
-0.64 | -0.6525 | -2.9026
-0.63 | -0.6237 | -2.7706
-0.62 | -0.5924 | -2.6654
-0.61 | -0.5655 | -2.57
-0.6 | -0.5342 | -2.4572
-0.59 | -0.5101 | -2.3753
-0.58 | -0.48905 | -2.2683
-0.57 | -0.45784 | -2.1807
-0.56 | -0.4318 | -2.0859
-0.55 | -0.41075 | -1.9896
-0.54 | -0.3888 | -1.9119
-0.53 | -0.36547 | -1.8359
-0.52 | -0.34322 | -1.7535
-0.51 | -0.32542 | -1.6697
-0.5 | -0.30912 | -1.6037
-0.49 | -0.29126 | -1.54
-0.48 | -0.27603 | -1.4639
-0.47 | -0.25923 | -1.4073
-0.46 | -0.24337 | -1.3409
-0.45 | -0.22774 | -1.2958
-0.44 | -0.21405 | -1.2346
-0.43 | -0.20246 | -1.1792
-0.42 | -0.19017 | -1.1208
-0.41 | -0.17738 | -1.0765
-0.4 | -0.16556 | -1.0234
-0.39 | -0.15508 | -0.9768
-0.38 | -0.14603 | -0.933
-0.37 | -0.13592 | -0.8873
-0.36 | -0.12714 | -0.8492
-0.35 | -0.11885 | -0.8123
-0.34 | -0.11055 | -0.7756
-0.33 | -0.1035 | -0.7335
-0.32 | -0.09616 | -0.7035
-0.31 | -0.09024 | -0.6657
-0.3 | -0.084 | -0.6405
-0.29 | -0.07714 | -0.6074
-0.28 | -0.07148 | -0.5778
-0.27 | -0.06604 | -0.5441
-0.26 | -0.06134 | -0.5176
-0.25 | -0.05647 | -0.49482
-0.24 | -0.05186 | -0.47076
-0.23 | -0.048076 | -0.44022
-0.22 | -0.044369 | -0.41666
-0.21 | -0.0405 | -0.39815
-0.2 | -0.037067 | -0.375
-0.19 | -0.033975 | -0.34977
-0.18 | -0.031003 | -0.32328
-0.17 | -0.027896 | -0.30422
-0.16 | -0.025553 | -0.28128
-0.15 | -0.023066 | -0.26096
-0.14 | -0.021091 | -0.24504
-0.13 | -0.018752 | -0.22487
-0.12 | -0.016838 | -0.20689
-0.11 | -0.015009 | -0.18936
-0.1 | -0.013393 | -0.1756
-0.09 | -0.01173 | -0.15967
-0.08 | -0.01026 | -0.14647
-0.07 | -0.008888 | -0.13291
-0.06 | -0.007605 | -0.1206
-0.05 | -0.006272 | -0.11016
-0.04 | -0.005042 | -0.09862
-0.03 | -0.0038377 | -0.0883
-0.02 | -0.0026113 | -0.08063
-0.01 | -0.0013541 | -0.07151
0 | -1.57e-05 | -0.06344
0.01 | 0.0013326 | -0.05647
0.02 | 0.0028641 | -0.050122
0.03 | 0.0044887 | -0.042666
0.04 | 0.006229 | -0.03579
0.05 | 0.008407 | -0.029441
0.06 | 0.010655 | -0.022782
0.07 | 0.013286 | -0.015551
0.08 | 0.016327 | -0.007728
0.09 | 0.019704 | 0.0007638
0.1 | 0.023611 | 0.010966
0.11 | 0.028054 | 0.022822
0.12 | 0.03322 | 0.037319
0.13 | 0.038979 | 0.054818
0.14 | 0.045662 | 0.07523
0.15 | 0.05322 | 0.10157
0.16 | 0.06049 | 0.13374
0.17 | 0.07084 | 0.17356
0.18 | 0.08249 | 0.22188
0.19 | 0.09494 | 0.27974
0.2 | 0.10974 | 0.35018
0.21 | 0.12607 | 0.4381
0.22 | 0.14583 | 0.54097
0.23 | 0.16755 | 0.6579
0.24 | 0.19089 | 0.8069
0.25 | 0.21803 | 0.9843
0.26 | 0.24853 | 1.1906
0.27 | 0.2838 | 1.4411
0.28 | 0.32264 | 1.7332
0.29 | 0.36456 | 2.0745
0.3 | 0.41375 | 2.4944
0.31 | 0.46725 | 2.9728
0.32 | 0.52752 | 3.5415
0.33 | 0.5852 | 4.214
0.34 | 0.6583 | 5.0013
0.35 | 0.7459 | 5.875
0.36 | 0.8425 | 6.959
0.37 | 0.9496 | 8.27
0.38 | 1.0658 | 9.771
0.39 | 1.2046 | 11.549
0.4 | 1.3538 | 13.66
0.41 | 1.5237 | 16.14
0.42 | 1.7228 | 19.084
0.43 | 1.9487 | 22.575
0.44 | 2.205 | 26.715
0.45 | 2.5087 | 31.616
0.46 | 2.8586 | 37.491
0.47 | 3.2699 | 44.356
0.48 | 3.7415 | 52.524
0.49 | 4.3337 | 62.07
0.5 | 4.9975 | 73.61