## Diode Characteristic (uA-mm)
VGS (V) | VDS = 0.000 V | VDS = 0.500 V
-1.25 | -8.404 | -23.345
-1.24 | -8.136 | -22.684
-1.23 | -7.796 | -21.834
-1.22 | -7.531 | -21.214
-1.21 | -7.23 | -20.446
-1.2 | -6.992 | -19.838
-1.19 | -6.716 | -19.245
-1.18 | -6.489 | -18.61
-1.17 | -6.253 | -18.013
-1.16 | -6.007 | -17.387
-1.15 | -5.761 | -16.828
-1.14 | -5.554 | -16.217
-1.13 | -5.344 | -15.728
-1.12 | -5.14 | -15.201
-1.11 | -4.9488 | -14.748
-1.1 | -4.7265 | -14.316
-1.09 | -4.5671 | -13.837
-1.08 | -4.3617 | -13.341
-1.07 | -4.2047 | -12.903
-1.06 | -4.0438 | -12.427
-1.05 | -3.8928 | -11.993
-1.04 | -3.7459 | -11.594
-1.03 | -3.586 | -11.274
-1.02 | -3.4461 | -10.823
-1.01 | -3.2962 | -10.477
-1 | -3.1744 | -10.137
-0.99 | -3.05 | -9.764
-0.98 | -2.9157 | -9.45
-0.97 | -2.8294 | -9.111
-0.96 | -2.6998 | -8.762
-0.95 | -2.5885 | -8.467
-0.94 | -2.4907 | -8.148
-0.93 | -2.3927 | -7.93
-0.92 | -2.2722 | -7.623
-0.91 | -2.1818 | -7.332
-0.9 | -2.0983 | -7.115
-0.89 | -2.0019 | -6.828
-0.88 | -1.9225 | -6.566
-0.87 | -1.845 | -6.341
-0.86 | -1.7632 | -6.138
-0.85 | -1.677 | -5.914
-0.84 | -1.617 | -5.674
-0.83 | -1.5456 | -5.498
-0.82 | -1.4736 | -5.301
-0.81 | -1.413 | -5.062
-0.8 | -1.3436 | -4.896
-0.79 | -1.2852 | -4.719
-0.78 | -1.2301 | -4.5652
-0.77 | -1.1673 | -4.3874
-0.76 | -1.1267 | -4.2185
-0.75 | -1.0778 | -4.0487
-0.74 | -1.0286 | -3.9074
-0.73 | -0.9795 | -3.7474
-0.72 | -0.9354 | -3.6113
-0.71 | -0.8873 | -3.467
-0.7 | -0.8442 | -3.3296
-0.69 | -0.8087 | -3.2084
-0.68 | -0.7708 | -3.0798
-0.67 | -0.7314 | -2.9399
-0.66 | -0.6946 | -2.8264
-0.65 | -0.6611 | -2.7329
-0.64 | -0.6277 | -2.6191
-0.63 | -0.5963 | -2.5165
-0.62 | -0.5652 | -2.428
-0.61 | -0.5354 | -2.311
-0.6 | -0.5134 | -2.222
-0.59 | -0.49031 | -2.1323
-0.58 | -0.46375 | -2.0497
-0.57 | -0.44208 | -1.9522
-0.56 | -0.4169 | -1.8665
-0.55 | -0.39295 | -1.8084
-0.54 | -0.37313 | -1.7156
-0.53 | -0.35391 | -1.6487
-0.52 | -0.33485 | -1.5845
-0.51 | -0.3146 | -1.5225
-0.5 | -0.29862 | -1.4627
-0.49 | -0.28148 | -1.3902
-0.48 | -0.26728 | -1.3352
-0.47 | -0.25065 | -1.2853
-0.46 | -0.23613 | -1.2203
-0.45 | -0.22374 | -1.1688
-0.44 | -0.21083 | -1.124
-0.43 | -0.19853 | -1.0771
-0.42 | -0.18676 | -1.0255
-0.41 | -0.17486 | -0.9951
-0.4 | -0.16271 | -0.947
-0.39 | -0.15368 | -0.9048
-0.38 | -0.14392 | -0.866
-0.37 | -0.13448 | -0.824
-0.36 | -0.12515 | -0.7895
-0.35 | -0.1172 | -0.7566
-0.34 | -0.10938 | -0.7187
-0.33 | -0.10277 | -0.6828
-0.32 | -0.09464 | -0.6488
-0.31 | -0.08819 | -0.616
-0.3 | -0.08177 | -0.5888
-0.29 | -0.07631 | -0.5632
-0.28 | -0.07045 | -0.5326
-0.27 | -0.06529 | -0.5066
-0.26 | -0.06057 | -0.48257
-0.25 | -0.05607 | -0.46037
-0.24 | -0.0515 | -0.43308
-0.23 | -0.047939 | -0.40786
-0.22 | -0.044541 | -0.38487
-0.21 | -0.0405 | -0.36313
-0.2 | -0.037302 | -0.33766
-0.19 | -0.034226 | -0.31768
-0.18 | -0.030987 | -0.29933
-0.17 | -0.028272 | -0.27799
-0.16 | -0.025682 | -0.25966
-0.15 | -0.023403 | -0.23999
-0.14 | -0.021129 | -0.22181
-0.13 | -0.01893 | -0.20443
-0.12 | -0.017013 | -0.18891
-0.11 | -0.015208 | -0.17529
-0.1 | -0.013532 | -0.15985
-0.09 | -0.011856 | -0.148
-0.08 | -0.010413 | -0.13473
-0.07 | -0.009005 | -0.12229
-0.06 | -0.007697 | -0.11113
-0.05 | -0.006384 | -0.10067
-0.04 | -0.005105 | -0.0918
-0.03 | -0.0039232 | -0.0831
-0.02 | -0.0026294 | -0.07481
-0.01 | -0.0013733 | -0.06677
0 | -1.73e-05 | -0.05929
0.01 | 0.0013574 | -0.05265
0.02 | 0.0028979 | -0.045874
0.03 | 0.0045433 | -0.039657
0.04 | 0.006351 | -0.033196
0.05 | 0.008545 | -0.027118
0.06 | 0.010831 | -0.020473
0.07 | 0.013473 | -0.013591
0.08 | 0.016541 | -0.006156
0.09 | 0.02003 | 0.0026217
0.1 | 0.023859 | 0.012416
0.11 | 0.028116 | 0.024339
0.12 | 0.033478 | 0.038685
0.13 | 0.0393 | 0.056461
0.14 | 0.04546 | 0.07788
0.15 | 0.052921 | 0.10439
0.16 | 0.06058 | 0.1375
0.17 | 0.0707 | 0.17766
0.18 | 0.08174 | 0.22721
0.19 | 0.09437 | 0.28716
0.2 | 0.10858 | 0.36005
0.21 | 0.12469 | 0.4484
0.22 | 0.14255 | 0.55284
0.23 | 0.16363 | 0.6762
0.24 | 0.18635 | 0.8284
0.25 | 0.21301 | 1.0122
0.26 | 0.24204 | 1.227
0.27 | 0.27627 | 1.4814
0.28 | 0.31372 | 1.7885
0.29 | 0.3547 | 2.1492
0.3 | 0.40174 | 2.5856
0.31 | 0.45354 | 3.0906
0.32 | 0.5133 | 3.6738
0.33 | 0.5664 | 4.3967
0.34 | 0.6362 | 5.2192
0.35 | 0.7175 | 6.158
0.36 | 0.8112 | 7.301
0.37 | 0.9139 | 8.697
0.38 | 1.0298 | 10.307
0.39 | 1.1592 | 12.208
0.4 | 1.3073 | 14.46
0.41 | 1.4712 | 17.153
0.42 | 1.6712 | 20.38
0.43 | 1.8854 | 24.15
0.44 | 2.1497 | 28.619
0.45 | 2.4485 | 33.926
0.46 | 2.8003 | 40.254
0.47 | 3.2054 | 47.87
0.48 | 3.6772 | 56.836
0.49 | 4.2597 | 67.3
0.5 | 4.8743 | 80.07