## Diode Characteristic (uA-mm)
VGS (V) | VDS = 0.000 V | VDS = 0.500 V
-1.25 | -7.964 | -22.515
-1.24 | -7.68 | -21.749
-1.23 | -7.392 | -21.098
-1.22 | -7.107 | -20.43
-1.21 | -6.812 | -19.806
-1.2 | -6.579 | -19.153
-1.19 | -6.358 | -18.504
-1.18 | -6.092 | -17.998
-1.17 | -5.887 | -17.344
-1.16 | -5.658 | -16.706
-1.15 | -5.441 | -16.194
-1.14 | -5.232 | -15.678
-1.13 | -5.016 | -15.105
-1.12 | -4.8395 | -14.601
-1.11 | -4.6373 | -14.177
-1.1 | -4.4553 | -13.649
-1.09 | -4.2681 | -13.232
-1.08 | -4.142 | -12.765
-1.07 | -3.9516 | -12.366
-1.06 | -3.811 | -11.926
-1.05 | -3.6599 | -11.583
-1.04 | -3.5151 | -11.139
-1.03 | -3.3561 | -10.796
-1.02 | -3.2422 | -10.403
-1.01 | -3.1059 | -10.023
-1 | -2.9794 | -9.67
-0.99 | -2.8767 | -9.363
-0.98 | -2.759 | -9.069
-0.97 | -2.6376 | -8.731
-0.96 | -2.5259 | -8.421
-0.95 | -2.4159 | -8.126
-0.94 | -2.3289 | -7.842
-0.93 | -2.2299 | -7.565
-0.92 | -2.1392 | -7.323
-0.91 | -2.0445 | -7.056
-0.9 | -1.9697 | -6.807
-0.89 | -1.8857 | -6.579
-0.88 | -1.8082 | -6.307
-0.87 | -1.7275 | -6.089
-0.86 | -1.6495 | -5.857
-0.85 | -1.5759 | -5.637
-0.84 | -1.504 | -5.413
-0.83 | -1.4492 | -5.239
-0.82 | -1.3847 | -5.049
-0.81 | -1.3283 | -4.8464
-0.8 | -1.2615 | -4.6686
-0.79 | -1.2011 | -4.4973
-0.78 | -1.1485 | -4.3309
-0.77 | -1.0985 | -4.167
-0.76 | -1.0491 | -4.0016
-0.75 | -0.9986 | -3.8433
-0.74 | -0.9529 | -3.7035
-0.73 | -0.9091 | -3.5627
-0.72 | -0.8635 | -3.443
-0.71 | -0.8263 | -3.3063
-0.7 | -0.7831 | -3.1789
-0.69 | -0.7478 | -3.0425
-0.68 | -0.7135 | -2.9084
-0.67 | -0.6773 | -2.8021
-0.66 | -0.6447 | -2.6813
-0.65 | -0.609 | -2.5777
-0.64 | -0.5825 | -2.4786
-0.63 | -0.5548 | -2.3817
-0.62 | -0.5232 | -2.2834
-0.61 | -0.50278 | -2.1985
-0.6 | -0.47676 | -2.1033
-0.59 | -0.45066 | -2.0061
-0.58 | -0.42804 | -1.9293
-0.57 | -0.40607 | -1.8559
-0.56 | -0.38522 | -1.7777
-0.55 | -0.36364 | -1.7123
-0.54 | -0.34409 | -1.6338
-0.53 | -0.32652 | -1.559
-0.52 | -0.30845 | -1.4898
-0.51 | -0.29071 | -1.4361
-0.5 | -0.27442 | -1.372
-0.49 | -0.25828 | -1.3131
-0.48 | -0.24341 | -1.2595
-0.47 | -0.22879 | -1.2042
-0.46 | -0.21559 | -1.1548
-0.45 | -0.20405 | -1.1011
-0.44 | -0.19112 | -1.0499
-0.43 | -0.17953 | -1.0052
-0.42 | -0.16976 | -0.9635
-0.41 | -0.15814 | -0.9185
-0.4 | -0.14862 | -0.8827
-0.39 | -0.13888 | -0.8448
-0.38 | -0.13045 | -0.8032
-0.37 | -0.12299 | -0.7676
-0.36 | -0.11404 | -0.7331
-0.35 | -0.10643 | -0.6956
-0.34 | -0.0988 | -0.6642
-0.33 | -0.09227 | -0.6365
-0.32 | -0.08659 | -0.6067
-0.31 | -0.08018 | -0.573
-0.3 | -0.07467 | -0.5445
-0.29 | -0.06988 | -0.5187
-0.28 | -0.06421 | -0.49474
-0.27 | -0.05937 | -0.46757
-0.26 | -0.05471 | -0.44354
-0.25 | -0.05109 | -0.42065
-0.24 | -0.046949 | -0.39616
-0.23 | -0.043349 | -0.3727
-0.22 | -0.039868 | -0.3553
-0.21 | -0.03692 | -0.3345
-0.2 | -0.033822 | -0.31414
-0.19 | -0.030873 | -0.29444
-0.18 | -0.028319 | -0.27495
-0.17 | -0.025736 | -0.25748
-0.16 | -0.023398 | -0.23973
-0.15 | -0.021343 | -0.22209
-0.14 | -0.01926 | -0.20718
-0.13 | -0.017279 | -0.19013
-0.12 | -0.015637 | -0.17486
-0.11 | -0.014025 | -0.16187
-0.1 | -0.012394 | -0.14825
-0.09 | -0.010919 | -0.13555
-0.08 | -0.00956 | -0.1243
-0.07 | -0.008258 | -0.11353
-0.06 | -0.006953 | -0.10307
-0.05 | -0.005865 | -0.09284
-0.04 | -0.0047285 | -0.08434
-0.03 | -0.0036334 | -0.07598
-0.02 | -0.0024496 | -0.06815
-0.01 | -0.0012898 | -0.06126
0 | -4.3e-05 | -0.05373
0.01 | 0.0013192 | -0.048148
0.02 | 0.002677 | -0.042667
0.03 | 0.0043367 | -0.036397
0.04 | 0.005999 | -0.030828
0.05 | 0.007916 | -0.025397
0.06 | 0.010095 | -0.018946
0.07 | 0.012739 | -0.012526
0.08 | 0.015563 | -0.005689
0.09 | 0.018727 | 0.0025903
0.1 | 0.022337 | 0.01207
0.11 | 0.026672 | 0.023565
0.12 | 0.031468 | 0.037674
0.13 | 0.036908 | 0.054824
0.14 | 0.042837 | 0.0755
0.15 | 0.050125 | 0.10256
0.16 | 0.05798 | 0.13529
0.17 | 0.06705 | 0.17502
0.18 | 0.0781 | 0.22494
0.19 | 0.08988 | 0.2842
0.2 | 0.10376 | 0.3583
0.21 | 0.11877 | 0.44909
0.22 | 0.13667 | 0.55447
0.23 | 0.15664 | 0.6776
0.24 | 0.17954 | 0.8337
0.25 | 0.20494 | 1.0195
0.26 | 0.23368 | 1.2387
0.27 | 0.26499 | 1.5049
0.28 | 0.30141 | 1.8151
0.29 | 0.34059 | 2.1863
0.3 | 0.38507 | 2.6318
0.31 | 0.4365 | 3.1464
0.32 | 0.49161 | 3.7674
0.33 | 0.55785 | 4.4978
0.34 | 0.6175 | 5.3614
0.35 | 0.6946 | 6.318
0.36 | 0.7857 | 7.531
0.37 | 0.8868 | 8.968
0.38 | 0.9995 | 10.629
0.39 | 1.1244 | 12.623
0.4 | 1.2728 | 14.977
0.41 | 1.4339 | 17.813
0.42 | 1.6213 | 21.136
0.43 | 1.8356 | 25.085
0.44 | 2.0924 | 29.784
0.45 | 2.3628 | 35.349
0.46 | 2.7178 | 42.073
0.47 | 3.1082 | 50.008
0.48 | 3.5808 | 59.28
0.49 | 4.139 | 70.51
0.5 | 4.7911 | 83.85