## Diode Characteristic (uA-mm)
VGS (V) | VDS = 0.000 V | VDS = 0.500 V
-1.25 | -8.442 | -23.867
-1.24 | -8.15 | -23.072
-1.23 | -7.831 | -22.336
-1.22 | -7.533 | -21.571
-1.21 | -7.266 | -20.881
-1.2 | -6.956 | -20.151
-1.19 | -6.731 | -19.491
-1.18 | -6.431 | -18.857
-1.17 | -6.195 | -18.25
-1.16 | -5.97 | -17.707
-1.15 | -5.723 | -17.065
-1.14 | -5.509 | -16.548
-1.13 | -5.289 | -15.965
-1.12 | -5.085 | -15.365
-1.11 | -4.9223 | -14.902
-1.1 | -4.7452 | -14.391
-1.09 | -4.5621 | -13.915
-1.08 | -4.3614 | -13.512
-1.07 | -4.2056 | -13.027
-1.06 | -4.0431 | -12.644
-1.05 | -3.8819 | -12.211
-1.04 | -3.7273 | -11.78
-1.03 | -3.587 | -11.371
-1.02 | -3.4514 | -11.015
-1.01 | -3.3128 | -10.574
-1 | -3.1591 | -10.255
-0.99 | -3.0344 | -9.841
-0.98 | -2.922 | -9.532
-0.97 | -2.7819 | -9.202
-0.96 | -2.6865 | -8.931
-0.95 | -2.573 | -8.612
-0.94 | -2.4711 | -8.297
-0.93 | -2.3732 | -8.008
-0.92 | -2.2716 | -7.706
-0.91 | -2.1779 | -7.425
-0.9 | -2.0951 | -7.142
-0.89 | -2.0133 | -6.909
-0.88 | -1.9297 | -6.672
-0.87 | -1.8364 | -6.455
-0.86 | -1.7547 | -6.181
-0.85 | -1.6783 | -5.95
-0.84 | -1.6072 | -5.725
-0.83 | -1.5333 | -5.55
-0.82 | -1.4701 | -5.313
-0.81 | -1.4057 | -5.112
-0.8 | -1.3375 | -4.9278
-0.79 | -1.2822 | -4.7319
-0.78 | -1.2211 | -4.5666
-0.77 | -1.1679 | -4.3771
-0.76 | -1.1185 | -4.1982
-0.75 | -1.0725 | -4.0547
-0.74 | -1.0233 | -3.9006
-0.73 | -0.9779 | -3.758
-0.72 | -0.9318 | -3.6117
-0.71 | -0.8861 | -3.4746
-0.7 | -0.8443 | -3.3374
-0.69 | -0.8035 | -3.1893
-0.68 | -0.7661 | -3.0658
-0.67 | -0.7306 | -2.9524
-0.66 | -0.6961 | -2.8371
-0.65 | -0.6597 | -2.7178
-0.64 | -0.6282 | -2.6001
-0.63 | -0.5941 | -2.5077
-0.62 | -0.5646 | -2.4218
-0.61 | -0.5382 | -2.3202
-0.6 | -0.513 | -2.2204
-0.59 | -0.48719 | -2.1296
-0.58 | -0.46295 | -2.0476
-0.57 | -0.43823 | -1.9555
-0.56 | -0.41438 | -1.8762
-0.55 | -0.39302 | -1.8054
-0.54 | -0.36982 | -1.7302
-0.53 | -0.34929 | -1.6572
-0.52 | -0.33063 | -1.5875
-0.51 | -0.31278 | -1.5239
-0.5 | -0.29504 | -1.4603
-0.49 | -0.27928 | -1.3982
-0.48 | -0.26308 | -1.3393
-0.47 | -0.2489 | -1.2863
-0.46 | -0.23503 | -1.2336
-0.45 | -0.21997 | -1.1733
-0.44 | -0.20627 | -1.1251
-0.43 | -0.19608 | -1.0734
-0.42 | -0.18319 | -1.0352
-0.41 | -0.17232 | -0.9794
-0.4 | -0.1623 | -0.9354
-0.39 | -0.15158 | -0.8875
-0.38 | -0.14063 | -0.8546
-0.37 | -0.13239 | -0.8154
-0.36 | -0.12441 | -0.7746
-0.35 | -0.11531 | -0.7356
-0.34 | -0.10757 | -0.7036
-0.33 | -0.10047 | -0.67
-0.32 | -0.09276 | -0.6369
-0.31 | -0.08676 | -0.6095
-0.3 | -0.08065 | -0.5799
-0.29 | -0.07379 | -0.5503
-0.28 | -0.06921 | -0.5204
-0.27 | -0.06441 | -0.49993
-0.26 | -0.05922 | -0.47454
-0.25 | -0.05495 | -0.44921
-0.24 | -0.05077 | -0.42629
-0.23 | -0.046995 | -0.40093
-0.22 | -0.042975 | -0.37674
-0.21 | -0.039764 | -0.35701
-0.2 | -0.036365 | -0.33786
-0.19 | -0.033157 | -0.31499
-0.18 | -0.030021 | -0.29378
-0.17 | -0.027447 | -0.27498
-0.16 | -0.02494 | -0.25737
-0.15 | -0.022543 | -0.23873
-0.14 | -0.020277 | -0.22291
-0.13 | -0.018356 | -0.20477
-0.12 | -0.016524 | -0.18975
-0.11 | -0.014776 | -0.17397
-0.1 | -0.01307 | -0.15898
-0.09 | -0.011589 | -0.14655
-0.08 | -0.010123 | -0.13307
-0.07 | -0.008749 | -0.12143
-0.06 | -0.007435 | -0.11158
-0.05 | -0.006177 | -0.10046
-0.04 | -0.0049508 | -0.09096
-0.03 | -0.0037958 | -0.08251
-0.02 | -0.0025542 | -0.07427
-0.01 | -0.0013387 | -0.06635
0 | -4.69e-05 | -0.05889
0.01 | 0.0013795 | -0.05171
0.02 | 0.0027963 | -0.045806
0.03 | 0.0044935 | -0.039826
0.04 | 0.006269 | -0.034111
0.05 | 0.008218 | -0.027349
0.06 | 0.010468 | -0.020542
0.07 | 0.013192 | -0.013631
0.08 | 0.016101 | -0.005748
0.09 | 0.01934 | 0.0027596
0.1 | 0.022986 | 0.012905
0.11 | 0.027387 | 0.025074
0.12 | 0.032317 | 0.039822
0.13 | 0.037948 | 0.05805
0.14 | 0.04407 | 0.08053
0.15 | 0.051902 | 0.10831
0.16 | 0.05892 | 0.14253
0.17 | 0.06835 | 0.1849
0.18 | 0.07934 | 0.23676
0.19 | 0.0917 | 0.30023
0.2 | 0.10531 | 0.37695
0.21 | 0.12175 | 0.47059
0.22 | 0.13916 | 0.577
0.23 | 0.15931 | 0.7134
0.24 | 0.18249 | 0.8747
0.25 | 0.20769 | 1.0708
0.26 | 0.23695 | 1.3018
0.27 | 0.26903 | 1.576
0.28 | 0.30577 | 1.9035
0.29 | 0.34667 | 2.2943
0.3 | 0.39279 | 2.7586
0.31 | 0.44344 | 3.3011
0.32 | 0.50051 | 3.9478
0.33 | 0.56503 | 4.7205
0.34 | 0.6256 | 5.617
0.35 | 0.7033 | 6.637
0.36 | 0.7961 | 7.906
0.37 | 0.9009 | 9.424
0.38 | 1.0126 | 11.192
0.39 | 1.143 | 13.281
0.4 | 1.2853 | 15.777
0.41 | 1.4537 | 18.707
0.42 | 1.6401 | 22.308
0.43 | 1.858 | 26.5
0.44 | 2.1086 | 31.503
0.45 | 2.3988 | 37.409
0.46 | 2.7392 | 44.582
0.47 | 3.1443 | 53.058
0.48 | 3.627 | 62.95
0.49 | 4.1796 | 74.94
0.5 | 4.8629 | 89.2