## Diode Characteristic (uA-mm)
VGS (V) | VDS = 0.000 V | VDS = 0.500 V
-1.25 | -8.541 | -24.124
-1.24 | -8.253 | -23.298
-1.23 | -7.907 | -22.51
-1.22 | -7.62 | -21.728
-1.21 | -7.319 | -21.124
-1.2 | -7.037 | -20.423
-1.19 | -6.779 | -19.741
-1.18 | -6.518 | -19.101
-1.17 | -6.273 | -18.382
-1.16 | -6.05 | -17.818
-1.15 | -5.85 | -17.198
-1.14 | -5.595 | -16.644
-1.13 | -5.413 | -16.164
-1.12 | -5.157 | -15.555
-1.11 | -4.98 | -15.041
-1.1 | -4.7803 | -14.573
-1.09 | -4.5784 | -14.122
-1.08 | -4.4168 | -13.598
-1.07 | -4.2352 | -13.081
-1.06 | -4.0721 | -12.707
-1.05 | -3.9076 | -12.241
-1.04 | -3.7574 | -11.856
-1.03 | -3.608 | -11.486
-1.02 | -3.4737 | -11.078
-1.01 | -3.3315 | -10.672
-1 | -3.1894 | -10.308
-0.99 | -3.0593 | -9.941
-0.98 | -2.9317 | -9.599
-0.97 | -2.8141 | -9.272
-0.96 | -2.6979 | -8.9
-0.95 | -2.5972 | -8.617
-0.94 | -2.4882 | -8.31
-0.93 | -2.3749 | -8.04
-0.92 | -2.2802 | -7.697
-0.91 | -2.1832 | -7.44
-0.9 | -2.0822 | -7.183
-0.89 | -2.0092 | -6.914
-0.88 | -1.929 | -6.628
-0.87 | -1.84 | -6.397
-0.86 | -1.7673 | -6.168
-0.85 | -1.6857 | -5.965
-0.84 | -1.6093 | -5.754
-0.83 | -1.5317 | -5.518
-0.82 | -1.4704 | -5.363
-0.81 | -1.4117 | -5.13
-0.8 | -1.3451 | -4.9555
-0.79 | -1.2849 | -4.7592
-0.78 | -1.2346 | -4.5722
-0.77 | -1.1668 | -4.4201
-0.76 | -1.1197 | -4.2507
-0.75 | -1.0678 | -4.0794
-0.74 | -1.02 | -3.9291
-0.73 | -0.9719 | -3.754
-0.72 | -0.9297 | -3.6122
-0.71 | -0.885 | -3.4669
-0.7 | -0.8444 | -3.3355
-0.69 | -0.8042 | -3.1936
-0.68 | -0.7624 | -3.0748
-0.67 | -0.7274 | -2.9619
-0.66 | -0.6945 | -2.8398
-0.65 | -0.6585 | -2.7213
-0.64 | -0.6228 | -2.62
-0.63 | -0.5892 | -2.5139
-0.62 | -0.5644 | -2.4206
-0.61 | -0.5344 | -2.3138
-0.6 | -0.5075 | -2.2143
-0.59 | -0.48506 | -2.1274
-0.58 | -0.45957 | -2.0554
-0.57 | -0.43547 | -1.9423
-0.56 | -0.41229 | -1.865
-0.55 | -0.39091 | -1.7905
-0.54 | -0.36935 | -1.7127
-0.53 | -0.34568 | -1.6511
-0.52 | -0.33138 | -1.5735
-0.51 | -0.31161 | -1.5206
-0.5 | -0.29231 | -1.445
-0.49 | -0.27832 | -1.3942
-0.48 | -0.26023 | -1.3246
-0.47 | -0.24554 | -1.2716
-0.46 | -0.2321 | -1.2112
-0.45 | -0.21717 | -1.1625
-0.44 | -0.20271 | -1.1012
-0.43 | -0.19335 | -1.0622
-0.42 | -0.18096 | -1.012
-0.41 | -0.16935 | -0.9677
-0.4 | -0.15929 | -0.9236
-0.39 | -0.14852 | -0.8819
-0.38 | -0.13954 | -0.8426
-0.37 | -0.13119 | -0.8065
-0.36 | -0.12213 | -0.7733
-0.35 | -0.11382 | -0.7348
-0.34 | -0.10619 | -0.6999
-0.33 | -0.09857 | -0.6705
-0.32 | -0.09195 | -0.6313
-0.31 | -0.08582 | -0.6031
-0.3 | -0.08054 | -0.5732
-0.29 | -0.07399 | -0.5436
-0.28 | -0.06885 | -0.5169
-0.27 | -0.06374 | -0.48747
-0.26 | -0.0587 | -0.46789
-0.25 | -0.05406 | -0.4463
-0.24 | -0.050346 | -0.41717
-0.23 | -0.046322 | -0.39542
-0.22 | -0.042343 | -0.37224
-0.21 | -0.039248 | -0.35026
-0.2 | -0.035698 | -0.33195
-0.19 | -0.032887 | -0.31202
-0.18 | -0.029919 | -0.29412
-0.17 | -0.027177 | -0.27005
-0.16 | -0.024668 | -0.25397
-0.15 | -0.022246 | -0.23843
-0.14 | -0.019979 | -0.21693
-0.13 | -0.018033 | -0.20113
-0.12 | -0.01622 | -0.18454
-0.11 | -0.014526 | -0.17124
-0.1 | -0.012902 | -0.15844
-0.09 | -0.011323 | -0.14409
-0.08 | -0.009937 | -0.13289
-0.07 | -0.008592 | -0.121
-0.06 | -0.007287 | -0.10991
-0.05 | -0.006056 | -0.09935
-0.04 | -0.0048345 | -0.09157
-0.03 | -0.0036953 | -0.08341
-0.02 | -0.0024801 | -0.07472
-0.01 | -0.0013071 | -0.06708
0 | -3.77e-05 | -0.05955
0.01 | 0.0013385 | -0.05342
0.02 | 0.0027257 | -0.046453
0.03 | 0.0043619 | -0.040301
0.04 | 0.006024 | -0.033484
0.05 | 0.007944 | -0.027855
0.06 | 0.010081 | -0.021553
0.07 | 0.012686 | -0.014341
0.08 | 0.015473 | -0.007001
0.09 | 0.018684 | 0.0011461
0.1 | 0.022195 | 0.011183
0.11 | 0.02647 | 0.022647
0.12 | 0.031109 | 0.036884
0.13 | 0.036381 | 0.054012
0.14 | 0.042395 | 0.07514
0.15 | 0.049525 | 0.10127
0.16 | 0.05722 | 0.13296
0.17 | 0.06619 | 0.17389
0.18 | 0.07637 | 0.22314
0.19 | 0.0885 | 0.28196
0.2 | 0.10194 | 0.35499
0.21 | 0.11686 | 0.4429
0.22 | 0.1345 | 0.54995
0.23 | 0.15363 | 0.6737
0.24 | 0.17626 | 0.8254
0.25 | 0.2015 | 1.0115
0.26 | 0.2286 | 1.2282
0.27 | 0.26046 | 1.4902
0.28 | 0.29455 | 1.8017
0.29 | 0.33282 | 2.1694
0.3 | 0.37853 | 2.6132
0.31 | 0.42714 | 3.1202
0.32 | 0.48216 | 3.7306
0.33 | 0.54442 | 4.4602
0.34 | 0.6024 | 5.3103
0.35 | 0.6803 | 6.28
0.36 | 0.7691 | 7.477
0.37 | 0.8651 | 8.923
0.38 | 0.9783 | 10.586
0.39 | 1.1014 | 12.561
0.4 | 1.2417 | 14.883
0.41 | 1.4054 | 17.689
0.42 | 1.5935 | 21.065
0.43 | 1.8055 | 24.991
0.44 | 2.0559 | 29.68
0.45 | 2.3407 | 35.224
0.46 | 2.6801 | 41.958
0.47 | 3.0706 | 49.853
0.48 | 3.5311 | 59.14
0.49 | 4.0892 | 70.37
0.5 | 4.7328 | 83.65