## Diode Characteristic (uA-mm)
VGS (V) | VDS = 0.000 V | VDS = 0.500 V
-1.25 | -7.242 | -20.088
-1.24 | -6.961 | -19.54
-1.23 | -6.699 | -18.854
-1.22 | -6.438 | -18.173
-1.21 | -6.226 | -17.599
-1.2 | -5.994 | -17.14
-1.19 | -5.748 | -16.499
-1.18 | -5.543 | -16.013
-1.17 | -5.334 | -15.464
-1.16 | -5.129 | -14.927
-1.15 | -4.9641 | -14.467
-1.14 | -4.7521 | -13.975
-1.13 | -4.5945 | -13.588
-1.12 | -4.4273 | -13.123
-1.11 | -4.2412 | -12.736
-1.1 | -4.0952 | -12.265
-1.09 | -3.9425 | -11.904
-1.08 | -3.7932 | -11.476
-1.07 | -3.6427 | -11.082
-1.06 | -3.5134 | -10.758
-1.05 | -3.3682 | -10.411
-1.04 | -3.2308 | -10.088
-1.03 | -3.1012 | -9.723
-1.02 | -2.9901 | -9.363
-1.01 | -2.8714 | -9.047
-1 | -2.7674 | -8.752
-0.99 | -2.6564 | -8.431
-0.98 | -2.5426 | -8.146
-0.97 | -2.4413 | -7.873
-0.96 | -2.3395 | -7.594
-0.95 | -2.2537 | -7.316
-0.94 | -2.1537 | -7.068
-0.93 | -2.0624 | -6.787
-0.92 | -1.9867 | -6.601
-0.91 | -1.9146 | -6.386
-0.9 | -1.831 | -6.139
-0.89 | -1.7588 | -5.921
-0.88 | -1.6845 | -5.694
-0.87 | -1.6151 | -5.495
-0.86 | -1.5448 | -5.282
-0.85 | -1.4795 | -5.134
-0.84 | -1.4166 | -4.9416
-0.83 | -1.3556 | -4.7425
-0.82 | -1.3048 | -4.5694
-0.81 | -1.2398 | -4.4138
-0.8 | -1.1819 | -4.2718
-0.79 | -1.1309 | -4.1141
-0.78 | -1.0851 | -3.9339
-0.77 | -1.04 | -3.8059
-0.76 | -0.9962 | -3.6677
-0.75 | -0.9475 | -3.5177
-0.74 | -0.9052 | -3.3815
-0.73 | -0.8633 | -3.2742
-0.72 | -0.8255 | -3.1443
-0.71 | -0.7853 | -3.0187
-0.7 | -0.7504 | -2.892
-0.69 | -0.7148 | -2.8007
-0.68 | -0.6785 | -2.683
-0.67 | -0.648 | -2.5839
-0.66 | -0.6179 | -2.4824
-0.65 | -0.5888 | -2.3871
-0.64 | -0.5608 | -2.2943
-0.63 | -0.5336 | -2.1956
-0.62 | -0.5086 | -2.1086
-0.61 | -0.48603 | -2.024
-0.6 | -0.46024 | -1.953
-0.59 | -0.43796 | -1.8738
-0.58 | -0.41604 | -1.7972
-0.57 | -0.39613 | -1.7223
-0.56 | -0.37421 | -1.6596
-0.55 | -0.3534 | -1.589
-0.54 | -0.33572 | -1.5167
-0.53 | -0.31945 | -1.4558
-0.52 | -0.30072 | -1.3908
-0.51 | -0.28446 | -1.3391
-0.5 | -0.26792 | -1.2794
-0.49 | -0.25448 | -1.2249
-0.48 | -0.24106 | -1.1745
-0.47 | -0.22595 | -1.1248
-0.46 | -0.21288 | -1.0749
-0.45 | -0.20135 | -1.0294
-0.44 | -0.19075 | -0.9894
-0.43 | -0.1786 | -0.9545
-0.42 | -0.16719 | -0.9033
-0.41 | -0.15796 | -0.8652
-0.4 | -0.14837 | -0.8303
-0.39 | -0.13859 | -0.7923
-0.38 | -0.12985 | -0.7579
-0.37 | -0.12064 | -0.7243
-0.36 | -0.11347 | -0.691
-0.35 | -0.10551 | -0.6608
-0.34 | -0.09913 | -0.6324
-0.33 | -0.09228 | -0.5982
-0.32 | -0.08576 | -0.5686
-0.31 | -0.07969 | -0.5452
-0.3 | -0.07448 | -0.52
-0.29 | -0.06961 | -0.49402
-0.28 | -0.06452 | -0.47019
-0.27 | -0.05962 | -0.45016
-0.26 | -0.05529 | -0.42794
-0.25 | -0.05105 | -0.40463
-0.24 | -0.047242 | -0.37883
-0.23 | -0.043705 | -0.36023
-0.22 | -0.040332 | -0.34028
-0.21 | -0.03697 | -0.32072
-0.2 | -0.033807 | -0.30289
-0.19 | -0.031121 | -0.28296
-0.18 | -0.028516 | -0.26319
-0.17 | -0.026004 | -0.24703
-0.16 | -0.023449 | -0.23071
-0.15 | -0.021271 | -0.21304
-0.14 | -0.019285 | -0.19945
-0.13 | -0.017158 | -0.18375
-0.12 | -0.01583 | -0.17063
-0.11 | -0.013964 | -0.1577
-0.1 | -0.012421 | -0.14415
-0.09 | -0.010825 | -0.13205
-0.08 | -0.009452 | -0.12074
-0.07 | -0.008242 | -0.11023
-0.06 | -0.007178 | -0.09985
-0.05 | -0.005775 | -0.09084
-0.04 | -0.0046735 | -0.08195
-0.03 | -0.0035333 | -0.07416
-0.02 | -0.0023657 | -0.06694
-0.01 | -0.0012415 | -0.05995
0 | -2.45e-05 | -0.05336
0.01 | 0.001229 | -0.047012
0.02 | 0.0026209 | -0.041166
0.03 | 0.0041124 | -0.035067
0.04 | 0.005842 | -0.029643
0.05 | 0.007642 | -0.024232
0.06 | 0.009686 | -0.018032
0.07 | 0.01211 | -0.011733
0.08 | 0.01498 | -0.0046038
0.09 | 0.018083 | 0.003607
0.1 | 0.021446 | 0.013779
0.11 | 0.025342 | 0.025367
0.12 | 0.029817 | 0.039911
0.13 | 0.035001 | 0.05721
0.14 | 0.040869 | 0.07915
0.15 | 0.047656 | 0.10684
0.16 | 0.055414 | 0.14082
0.17 | 0.06346 | 0.18295
0.18 | 0.07292 | 0.2345
0.19 | 0.08441 | 0.29769
0.2 | 0.0971 | 0.37497
0.21 | 0.11121 | 0.46959
0.22 | 0.12802 | 0.5765
0.23 | 0.1462 | 0.7137
0.24 | 0.167 | 0.877
0.25 | 0.19101 | 1.079
0.26 | 0.21687 | 1.3175
0.27 | 0.2475 | 1.5982
0.28 | 0.28046 | 1.9339
0.29 | 0.31863 | 2.3382
0.3 | 0.35975 | 2.8263
0.31 | 0.40702 | 3.3927
0.32 | 0.46008 | 4.074
0.33 | 0.51845 | 4.8885
0.34 | 0.5765 | 5.797
0.35 | 0.6524 | 6.945
0.36 | 0.7352 | 8.284
0.37 | 0.8308 | 9.917
0.38 | 0.9395 | 11.828
0.39 | 1.0605 | 14.11
0.4 | 1.1965 | 16.799
0.41 | 1.3572 | 20.005
0.42 | 1.5386 | 23.914
0.43 | 1.742 | 28.497
0.44 | 1.9878 | 34.044
0.45 | 2.2637 | 40.589
0.46 | 2.5935 | 48.526
0.47 | 2.9704 | 57.86
0.48 | 3.4344 | 69.03
0.49 | 3.9861 | 82.51
0.5 | 4.6376 | 98.34