## Diode Characteristic (uA-mm)
VGS (V) | VDS = 0.000 V | VDS = 0.500 V
-1.25 | -7.488 | -20.753
-1.24 | -7.223 | -20.066
-1.23 | -6.944 | -19.48
-1.22 | -6.7 | -18.858
-1.21 | -6.439 | -18.152
-1.2 | -6.186 | -17.647
-1.19 | -5.988 | -17.061
-1.18 | -5.759 | -16.554
-1.17 | -5.547 | -16.008
-1.16 | -5.321 | -15.569
-1.15 | -5.138 | -15.048
-1.14 | -4.9268 | -14.642
-1.13 | -4.7546 | -14.059
-1.12 | -4.5795 | -13.671
-1.11 | -4.3963 | -13.211
-1.1 | -4.247 | -12.796
-1.09 | -4.076 | -12.379
-1.08 | -3.8913 | -11.918
-1.07 | -3.7863 | -11.569
-1.06 | -3.6283 | -11.202
-1.05 | -3.4731 | -10.82
-1.04 | -3.3508 | -10.48
-1.03 | -3.2205 | -10.049
-1.02 | -3.1166 | -9.785
-1.01 | -2.9831 | -9.427
-1 | -2.879 | -9.085
-0.99 | -2.7644 | -8.769
-0.98 | -2.6626 | -8.486
-0.97 | -2.5427 | -8.242
-0.96 | -2.4449 | -7.936
-0.95 | -2.3518 | -7.676
-0.94 | -2.2629 | -7.39
-0.93 | -2.164 | -7.181
-0.92 | -2.0735 | -6.938
-0.91 | -1.9915 | -6.657
-0.9 | -1.9116 | -6.43
-0.89 | -1.8205 | -6.198
-0.88 | -1.7377 | -5.986
-0.87 | -1.6671 | -5.786
-0.86 | -1.6038 | -5.583
-0.85 | -1.5309 | -5.419
-0.84 | -1.4677 | -5.17
-0.83 | -1.4127 | -5.0103
-0.82 | -1.3516 | -4.7931
-0.81 | -1.2967 | -4.6231
-0.8 | -1.2304 | -4.4499
-0.79 | -1.1827 | -4.3235
-0.78 | -1.1376 | -4.145
-0.77 | -1.0857 | -4.0088
-0.76 | -1.0367 | -3.8667
-0.75 | -0.9895 | -3.7435
-0.74 | -0.9391 | -3.587
-0.73 | -0.9053 | -3.4543
-0.72 | -0.8544 | -3.332
-0.71 | -0.8176 | -3.1937
-0.7 | -0.7772 | -3.0568
-0.69 | -0.7474 | -2.9476
-0.68 | -0.7061 | -2.8349
-0.67 | -0.6787 | -2.7253
-0.66 | -0.6409 | -2.6036
-0.65 | -0.6093 | -2.5214
-0.64 | -0.5838 | -2.4155
-0.63 | -0.5524 | -2.3351
-0.62 | -0.5268 | -2.2476
-0.61 | -0.501 | -2.161
-0.6 | -0.4808 | -2.0687
-0.59 | -0.45144 | -1.9718
-0.58 | -0.42986 | -1.8915
-0.57 | -0.40824 | -1.8143
-0.56 | -0.38643 | -1.7358
-0.55 | -0.36709 | -1.6737
-0.54 | -0.34873 | -1.6077
-0.53 | -0.32635 | -1.5333
-0.52 | -0.30855 | -1.4791
-0.51 | -0.29079 | -1.4164
-0.5 | -0.27538 | -1.3524
-0.49 | -0.26094 | -1.2967
-0.48 | -0.24502 | -1.2491
-0.47 | -0.23191 | -1.1953
-0.46 | -0.21811 | -1.1424
-0.45 | -0.20676 | -1.0877
-0.44 | -0.19381 | -1.0397
-0.43 | -0.18208 | -0.9985
-0.42 | -0.17086 | -0.9564
-0.41 | -0.16169 | -0.9097
-0.4 | -0.15178 | -0.882
-0.39 | -0.14196 | -0.8377
-0.38 | -0.13356 | -0.8016
-0.37 | -0.12629 | -0.7633
-0.36 | -0.11838 | -0.7317
-0.35 | -0.1099 | -0.6976
-0.34 | -0.10243 | -0.6686
-0.33 | -0.09575 | -0.639
-0.32 | -0.08917 | -0.6102
-0.31 | -0.08308 | -0.5772
-0.3 | -0.07651 | -0.5506
-0.29 | -0.07149 | -0.5216
-0.28 | -0.06613 | -0.50281
-0.27 | -0.06102 | -0.47808
-0.26 | -0.05678 | -0.45223
-0.25 | -0.05212 | -0.42834
-0.24 | -0.048171 | -0.40465
-0.23 | -0.044474 | -0.38073
-0.22 | -0.04094 | -0.35743
-0.21 | -0.038061 | -0.336
-0.2 | -0.034617 | -0.3154
-0.19 | -0.031645 | -0.29345
-0.18 | -0.029052 | -0.27634
-0.17 | -0.026363 | -0.25795
-0.16 | -0.02389 | -0.2392
-0.15 | -0.02166 | -0.22333
-0.14 | -0.019596 | -0.2052
-0.13 | -0.017887 | -0.19008
-0.12 | -0.01585 | -0.17529
-0.11 | -0.014244 | -0.16037
-0.1 | -0.012754 | -0.1475
-0.09 | -0.011197 | -0.13338
-0.08 | -0.009715 | -0.12213
-0.07 | -0.008462 | -0.11094
-0.06 | -0.007217 | -0.10093
-0.05 | -0.005985 | -0.09143
-0.04 | -0.0047691 | -0.0818
-0.03 | -0.003633 | -0.07415
-0.02 | -0.0024682 | -0.06629
-0.01 | -0.0012785 | -0.0592
0 | -1.31e-05 | -0.05185
0.01 | 0.0012777 | -0.046332
0.02 | 0.0027188 | -0.040508
0.03 | 0.0042342 | -0.034691
0.04 | 0.005853 | -0.029212
0.05 | 0.007909 | -0.023221
0.06 | 0.010067 | -0.017792
0.07 | 0.012467 | -0.011367
0.08 | 0.015186 | -0.0042374
0.09 | 0.018439 | 0.0040411
0.1 | 0.021926 | 0.013541
0.11 | 0.025898 | 0.025058
0.12 | 0.030649 | 0.039456
0.13 | 0.036055 | 0.056892
0.14 | 0.041825 | 0.07796
0.15 | 0.048659 | 0.10443
0.16 | 0.056812 | 0.13804
0.17 | 0.06447 | 0.17915
0.18 | 0.07469 | 0.22876
0.19 | 0.08679 | 0.29053
0.2 | 0.09968 | 0.36377
0.21 | 0.11484 | 0.45501
0.22 | 0.13213 | 0.56451
0.23 | 0.15057 | 0.6885
0.24 | 0.17261 | 0.846
0.25 | 0.19705 | 1.0366
0.26 | 0.22432 | 1.262
0.27 | 0.25482 | 1.5301
0.28 | 0.28966 | 1.8507
0.29 | 0.32809 | 2.2293
0.3 | 0.3714 | 2.685
0.31 | 0.42097 | 3.2234
0.32 | 0.47459 | 3.8538
0.33 | 0.53588 | 4.6045
0.34 | 0.5917 | 5.5026
0.35 | 0.6708 | 6.505
0.36 | 0.752 | 7.761
0.37 | 0.8504 | 9.252
0.38 | 0.9579 | 11.015
0.39 | 1.0785 | 13.121
0.4 | 1.2219 | 15.582
0.41 | 1.3827 | 18.563
0.42 | 1.5612 | 22.102
0.43 | 1.7637 | 26.332
0.44 | 2.0097 | 31.283
0.45 | 2.2881 | 37.255
0.46 | 2.621 | 44.445
0.47 | 3.0097 | 52.95
0.48 | 3.4604 | 62.91
0.49 | 4.0152 | 75.05
0.5 | 4.6728 | 89.41