## Diode Characteristic (uA-mm)
VGS (V) | VDS = 0.000 V | VDS = 0.500 V
-1.25 | -6.626 | -17.709
-1.24 | -6.371 | -17.203
-1.23 | -6.159 | -16.654
-1.22 | -5.933 | -16.131
-1.21 | -5.72 | -15.606
-1.2 | -5.545 | -15.163
-1.19 | -5.347 | -14.628
-1.18 | -5.138 | -14.255
-1.17 | -4.9563 | -13.724
-1.16 | -4.7838 | -13.375
-1.15 | -4.5914 | -12.909
-1.14 | -4.4013 | -12.486
-1.13 | -4.2766 | -12.119
-1.12 | -4.1292 | -11.817
-1.11 | -3.9989 | -11.428
-1.1 | -3.8393 | -11.059
-1.09 | -3.6892 | -10.682
-1.08 | -3.5736 | -10.366
-1.07 | -3.4301 | -10.045
-1.06 | -3.3148 | -9.71
-1.05 | -3.1958 | -9.412
-1.04 | -3.0845 | -9.111
-1.03 | -2.9582 | -8.847
-1.02 | -2.8593 | -8.533
-1.01 | -2.7528 | -8.312
-1 | -2.6497 | -8.022
-0.99 | -2.5502 | -7.758
-0.98 | -2.4454 | -7.501
-0.97 | -2.3488 | -7.25
-0.96 | -2.2608 | -6.989
-0.95 | -2.1869 | -6.759
-0.94 | -2.0993 | -6.544
-0.93 | -2.0231 | -6.322
-0.92 | -1.9331 | -6.092
-0.91 | -1.8523 | -5.934
-0.9 | -1.7908 | -5.695
-0.89 | -1.7194 | -5.512
-0.88 | -1.6545 | -5.334
-0.87 | -1.583 | -5.153
-0.86 | -1.5285 | -4.9776
-0.85 | -1.4577 | -4.7906
-0.84 | -1.3959 | -4.6147
-0.83 | -1.3376 | -4.4679
-0.82 | -1.2855 | -4.3345
-0.81 | -1.2288 | -4.1516
-0.8 | -1.1855 | -4.0121
-0.79 | -1.1348 | -3.8721
-0.78 | -1.0872 | -3.7455
-0.77 | -1.0397 | -3.6161
-0.76 | -0.999 | -3.4991
-0.75 | -0.9527 | -3.3611
-0.74 | -0.9155 | -3.2217
-0.73 | -0.8723 | -3.1194
-0.72 | -0.8314 | -3.007
-0.71 | -0.798 | -2.8948
-0.7 | -0.7568 | -2.7998
-0.69 | -0.7224 | -2.6846
-0.68 | -0.687 | -2.5907
-0.67 | -0.6557 | -2.5028
-0.66 | -0.6261 | -2.3946
-0.65 | -0.6 | -2.3088
-0.64 | -0.5687 | -2.2298
-0.63 | -0.5403 | -2.1539
-0.62 | -0.5155 | -2.0596
-0.61 | -0.48988 | -1.9864
-0.6 | -0.46915 | -1.9056
-0.59 | -0.44619 | -1.8263
-0.58 | -0.42344 | -1.7592
-0.57 | -0.40488 | -1.6916
-0.56 | -0.38104 | -1.6331
-0.55 | -0.36362 | -1.5667
-0.54 | -0.34309 | -1.5047
-0.53 | -0.32455 | -1.4415
-0.52 | -0.30732 | -1.3944
-0.51 | -0.29004 | -1.344
-0.5 | -0.27531 | -1.2886
-0.49 | -0.26143 | -1.2327
-0.48 | -0.24498 | -1.1793
-0.47 | -0.23192 | -1.1306
-0.46 | -0.21993 | -1.0748
-0.45 | -0.20745 | -1.0317
-0.44 | -0.19664 | -0.9848
-0.43 | -0.18417 | -0.952
-0.42 | -0.17414 | -0.9093
-0.41 | -0.16243 | -0.8781
-0.4 | -0.15313 | -0.8409
-0.39 | -0.14234 | -0.8043
-0.38 | -0.1345 | -0.7606
-0.37 | -0.12742 | -0.7294
-0.36 | -0.11847 | -0.7012
-0.35 | -0.11106 | -0.6658
-0.34 | -0.10415 | -0.6428
-0.33 | -0.09593 | -0.614
-0.32 | -0.08958 | -0.5869
-0.31 | -0.0835 | -0.5563
-0.3 | -0.07748 | -0.5314
-0.29 | -0.07227 | -0.506
-0.28 | -0.06676 | -0.48514
-0.27 | -0.06204 | -0.45717
-0.26 | -0.05718 | -0.43636
-0.25 | -0.0529 | -0.41139
-0.24 | -0.049742 | -0.38882
-0.23 | -0.045758 | -0.36737
-0.22 | -0.041978 | -0.3457
-0.21 | -0.03873 | -0.32472
-0.2 | -0.035369 | -0.30372
-0.19 | -0.03234 | -0.28518
-0.18 | -0.02952 | -0.26482
-0.17 | -0.027159 | -0.24539
-0.16 | -0.024543 | -0.22869
-0.15 | -0.022353 | -0.21307
-0.14 | -0.020117 | -0.19537
-0.13 | -0.018091 | -0.17938
-0.12 | -0.016137 | -0.16439
-0.11 | -0.014573 | -0.15214
-0.1 | -0.012924 | -0.13804
-0.09 | -0.011386 | -0.12566
-0.08 | -0.009852 | -0.11529
-0.07 | -0.008545 | -0.10398
-0.06 | -0.007283 | -0.09428
-0.05 | -0.006089 | -0.0849
-0.04 | -0.0048386 | -0.07645
-0.03 | -0.0036834 | -0.06837
-0.02 | -0.0025173 | -0.06211
-0.01 | -0.0012888 | -0.05529
0 | -1.11e-05 | -0.047061
0.01 | 0.0012902 | -0.04182
0.02 | 0.002756 | -0.037051
0.03 | 0.004304 | -0.031691
0.04 | 0.005934 | -0.025798
0.05 | 0.008004 | -0.020789
0.06 | 0.010104 | -0.015068
0.07 | 0.012554 | -0.009084
0.08 | 0.015402 | -0.0025477
0.09 | 0.01873 | 0.0051605
0.1 | 0.022225 | 0.01409
0.11 | 0.026222 | 0.024682
0.12 | 0.031112 | 0.038142
0.13 | 0.036552 | 0.054106
0.14 | 0.042493 | 0.07372
0.15 | 0.049503 | 0.09832
0.16 | 0.05704 | 0.12856
0.17 | 0.0658 | 0.16555
0.18 | 0.07646 | 0.21111
0.19 | 0.08848 | 0.26614
0.2 | 0.10134 | 0.33263
0.21 | 0.11646 | 0.41419
0.22 | 0.13289 | 0.51264
0.23 | 0.15223 | 0.6225
0.24 | 0.17335 | 0.7603
0.25 | 0.19701 | 0.9307
0.26 | 0.22435 | 1.1258
0.27 | 0.25435 | 1.3558
0.28 | 0.2878 | 1.6393
0.29 | 0.32813 | 1.9669
0.3 | 0.37011 | 2.3556
0.31 | 0.41555 | 2.8093
0.32 | 0.46879 | 3.3495
0.33 | 0.52947 | 3.9876
0.34 | 0.5839 | 4.7318
0.35 | 0.6571 | 5.6068
0.36 | 0.744 | 6.581
0.37 | 0.8402 | 7.799
0.38 | 0.9473 | 9.26
0.39 | 1.0657 | 10.948
0.4 | 1.1988 | 12.964
0.41 | 1.357 | 15.322
0.42 | 1.5329 | 18.131
0.43 | 1.738 | 21.442
0.44 | 1.9742 | 25.315
0.45 | 2.2489 | 29.981
0.46 | 2.5742 | 35.531
0.47 | 2.9541 | 42.111
0.48 | 3.4025 | 49.827
0.49 | 3.9282 | 58.9
0.5 | 4.5692 | 69.73