## Diode Characteristic (uA-mm)
VGS (V) | VDS = 0.000 V | VDS = 0.500 V
-1.25 | -6.4 | -17.296
-1.24 | -6.181 | -16.764
-1.23 | -5.976 | -16.269
-1.22 | -5.766 | -15.72
-1.21 | -5.57 | -15.2
-1.2 | -5.349 | -14.811
-1.19 | -5.151 | -14.276
-1.18 | -4.9636 | -13.886
-1.17 | -4.7872 | -13.461
-1.16 | -4.635 | -13.037
-1.15 | -4.4777 | -12.577
-1.14 | -4.3061 | -12.184
-1.13 | -4.1571 | -11.773
-1.12 | -4.001 | -11.484
-1.11 | -3.8691 | -11.176
-1.1 | -3.739 | -10.809
-1.09 | -3.6218 | -10.397
-1.08 | -3.4754 | -10.139
-1.07 | -3.3491 | -9.771
-1.06 | -3.2182 | -9.53
-1.05 | -3.104 | -9.165
-1.04 | -2.9966 | -8.87
-1.03 | -2.8779 | -8.597
-1.02 | -2.76 | -8.328
-1.01 | -2.6685 | -8.052
-1 | -2.5774 | -7.826
-0.99 | -2.4705 | -7.556
-0.98 | -2.3692 | -7.322
-0.97 | -2.2742 | -7.065
-0.96 | -2.2003 | -6.844
-0.95 | -2.1168 | -6.602
-0.94 | -2.0314 | -6.384
-0.93 | -1.9454 | -6.18
-0.92 | -1.8789 | -5.975
-0.91 | -1.7974 | -5.786
-0.9 | -1.7261 | -5.572
-0.89 | -1.656 | -5.415
-0.88 | -1.5995 | -5.185
-0.87 | -1.531 | -5.038
-0.86 | -1.473 | -4.8741
-0.85 | -1.4103 | -4.7084
-0.84 | -1.3525 | -4.5132
-0.83 | -1.2988 | -4.3945
-0.82 | -1.2408 | -4.2286
-0.81 | -1.193 | -4.0696
-0.8 | -1.1496 | -3.9207
-0.79 | -1.0984 | -3.7836
-0.78 | -1.0522 | -3.6465
-0.77 | -1.0125 | -3.5141
-0.76 | -0.9648 | -3.4251
-0.75 | -0.924 | -3.2709
-0.74 | -0.8848 | -3.162
-0.73 | -0.8462 | -3.0375
-0.72 | -0.8067 | -2.9298
-0.71 | -0.7697 | -2.8417
-0.7 | -0.7388 | -2.7315
-0.69 | -0.6975 | -2.6118
-0.68 | -0.6652 | -2.5228
-0.67 | -0.6389 | -2.4319
-0.66 | -0.6089 | -2.3353
-0.65 | -0.5802 | -2.2701
-0.64 | -0.5492 | -2.1773
-0.63 | -0.5265 | -2.0958
-0.62 | -0.50303 | -2.0109
-0.61 | -0.47843 | -1.9443
-0.6 | -0.45651 | -1.8676
-0.59 | -0.43141 | -1.7973
-0.58 | -0.41116 | -1.7205
-0.57 | -0.38911 | -1.6492
-0.56 | -0.36685 | -1.5867
-0.55 | -0.3519 | -1.5231
-0.54 | -0.33342 | -1.4569
-0.53 | -0.31505 | -1.4059
-0.52 | -0.29874 | -1.3464
-0.51 | -0.28376 | -1.297
-0.5 | -0.26674 | -1.2521
-0.49 | -0.2535 | -1.1914
-0.48 | -0.23916 | -1.1423
-0.47 | -0.22479 | -1.1022
-0.46 | -0.21189 | -1.0512
-0.45 | -0.19895 | -1.0126
-0.44 | -0.18753 | -0.965
-0.43 | -0.17744 | -0.9282
-0.42 | -0.16702 | -0.8949
-0.41 | -0.15685 | -0.8611
-0.4 | -0.14691 | -0.8173
-0.39 | -0.13757 | -0.7885
-0.38 | -0.12959 | -0.7523
-0.37 | -0.1209 | -0.7201
-0.36 | -0.11342 | -0.6911
-0.35 | -0.1063 | -0.6614
-0.34 | -0.09926 | -0.6329
-0.33 | -0.09302 | -0.5998
-0.32 | -0.08667 | -0.5776
-0.31 | -0.08001 | -0.5534
-0.3 | -0.07435 | -0.5225
-0.29 | -0.06917 | -0.50007
-0.28 | -0.0645 | -0.47172
-0.27 | -0.05955 | -0.4465
-0.26 | -0.0554 | -0.4256
-0.25 | -0.05085 | -0.40454
-0.24 | -0.04777 | -0.37996
-0.23 | -0.043666 | -0.35762
-0.22 | -0.04041 | -0.33639
-0.21 | -0.036898 | -0.31731
-0.2 | -0.0337 | -0.29834
-0.19 | -0.030967 | -0.27478
-0.18 | -0.02814 | -0.25763
-0.17 | -0.025643 | -0.23807
-0.16 | -0.02348 | -0.22441
-0.15 | -0.021276 | -0.20577
-0.14 | -0.019244 | -0.19097
-0.13 | -0.017381 | -0.17428
-0.12 | -0.01562 | -0.16086
-0.11 | -0.013942 | -0.14813
-0.1 | -0.012321 | -0.13464
-0.09 | -0.010789 | -0.12244
-0.08 | -0.00953 | -0.11141
-0.07 | -0.008209 | -0.10038
-0.06 | -0.007068 | -0.09199
-0.05 | -0.005781 | -0.08258
-0.04 | -0.0046126 | -0.07372
-0.03 | -0.0035337 | -0.06657
-0.02 | -0.0023633 | -0.05942
-0.01 | -0.0012376 | -0.05349
0 | -2.94e-05 | -0.046157
0.01 | 0.0012491 | -0.04147
0.02 | 0.0025848 | -0.03544
0.03 | 0.0040753 | -0.03062
0.04 | 0.005701 | -0.025196
0.05 | 0.007508 | -0.020139
0.06 | 0.009592 | -0.014506
0.07 | 0.011917 | -0.008927
0.08 | 0.014567 | -0.0022329
0.09 | 0.01757 | 0.0051451
0.1 | 0.020858 | 0.014046
0.11 | 0.024652 | 0.024754
0.12 | 0.029129 | 0.037816
0.13 | 0.033896 | 0.053726
0.14 | 0.039645 | 0.07332
0.15 | 0.045952 | 0.09813
0.16 | 0.052993 | 0.12937
0.17 | 0.06061 | 0.16677
0.18 | 0.07011 | 0.21226
0.19 | 0.08053 | 0.26863
0.2 | 0.09289 | 0.33772
0.21 | 0.1069 | 0.42092
0.22 | 0.12239 | 0.52085
0.23 | 0.14 | 0.634
0.24 | 0.16005 | 0.779
0.25 | 0.18233 | 0.95
0.26 | 0.20643 | 1.1569
0.27 | 0.23456 | 1.4003
0.28 | 0.26579 | 1.6879
0.29 | 0.30106 | 2.0346
0.3 | 0.34167 | 2.4474
0.31 | 0.38462 | 2.9288
0.32 | 0.43467 | 3.496
0.33 | 0.4923 | 4.168
0.34 | 0.55425 | 4.9661
0.35 | 0.6131 | 5.859
0.36 | 0.6953 | 6.986
0.37 | 0.7845 | 8.314
0.38 | 0.8849 | 9.896
0.39 | 1.0007 | 11.739
0.4 | 1.1283 | 13.94
0.41 | 1.2848 | 16.547
0.42 | 1.4537 | 19.65
0.43 | 1.6509 | 23.37
0.44 | 1.8757 | 27.744
0.45 | 2.1493 | 32.956
0.46 | 2.4698 | 39.234
0.47 | 2.8367 | 46.685
0.48 | 3.2753 | 55.477
0.49 | 3.8006 | 65.78
0.5 | 4.4095 | 78.36