## Diode Characteristic (uA-mm)
VGS (V) | VDS = 0.000 V | VDS = 0.500 V
-1.25 | -6.633 | -18.042
-1.24 | -6.42 | -17.425
-1.23 | -6.141 | -16.85
-1.22 | -5.923 | -16.418
-1.21 | -5.721 | -15.881
-1.2 | -5.515 | -15.378
-1.19 | -5.309 | -14.853
-1.18 | -5.13 | -14.37
-1.17 | -4.8942 | -13.931
-1.16 | -4.7472 | -13.521
-1.15 | -4.5694 | -13.075
-1.14 | -4.4016 | -12.637
-1.13 | -4.2552 | -12.273
-1.12 | -4.108 | -11.791
-1.11 | -3.9532 | -11.457
-1.1 | -3.7928 | -11.094
-1.09 | -3.6477 | -10.753
-1.08 | -3.505 | -10.373
-1.07 | -3.373 | -10.019
-1.06 | -3.2735 | -9.707
-1.05 | -3.1301 | -9.402
-1.04 | -3.0155 | -9.075
-1.03 | -2.9201 | -8.814
-1.02 | -2.7944 | -8.519
-1.01 | -2.6812 | -8.227
-1 | -2.5919 | -7.951
-0.99 | -2.4805 | -7.688
-0.98 | -2.373 | -7.425
-0.97 | -2.2858 | -7.231
-0.96 | -2.1917 | -6.943
-0.95 | -2.1044 | -6.701
-0.94 | -2.0252 | -6.458
-0.93 | -1.9512 | -6.241
-0.92 | -1.8729 | -6.029
-0.91 | -1.8047 | -5.815
-0.9 | -1.7271 | -5.618
-0.89 | -1.6617 | -5.404
-0.88 | -1.5918 | -5.259
-0.87 | -1.5294 | -5.062
-0.86 | -1.4612 | -4.8456
-0.85 | -1.4033 | -4.7081
-0.84 | -1.3405 | -4.5521
-0.83 | -1.2872 | -4.3677
-0.82 | -1.2361 | -4.219
-0.81 | -1.1859 | -4.1142
-0.8 | -1.1328 | -3.9429
-0.79 | -1.0867 | -3.7835
-0.78 | -1.0379 | -3.668
-0.77 | -0.9942 | -3.5117
-0.76 | -0.9483 | -3.392
-0.75 | -0.9068 | -3.2483
-0.74 | -0.8653 | -3.1272
-0.73 | -0.8261 | -3.0286
-0.72 | -0.7892 | -2.9138
-0.71 | -0.752 | -2.8221
-0.7 | -0.7199 | -2.7074
-0.69 | -0.6886 | -2.5912
-0.68 | -0.6533 | -2.5198
-0.67 | -0.6255 | -2.4226
-0.66 | -0.594 | -2.3043
-0.65 | -0.5674 | -2.2331
-0.64 | -0.5395 | -2.1572
-0.63 | -0.5116 | -2.0747
-0.62 | -0.49208 | -1.9879
-0.61 | -0.46776 | -1.8856
-0.6 | -0.44597 | -1.8208
-0.59 | -0.42118 | -1.7352
-0.58 | -0.39927 | -1.6787
-0.57 | -0.3798 | -1.6097
-0.56 | -0.36212 | -1.5439
-0.55 | -0.34418 | -1.5018
-0.54 | -0.32446 | -1.4353
-0.53 | -0.30881 | -1.3839
-0.52 | -0.29196 | -1.3235
-0.51 | -0.27778 | -1.2722
-0.5 | -0.26115 | -1.2114
-0.49 | -0.2457 | -1.1548
-0.48 | -0.23237 | -1.1134
-0.47 | -0.21811 | -1.0694
-0.46 | -0.20729 | -1.0166
-0.45 | -0.19558 | -0.9774
-0.44 | -0.18381 | -0.9343
-0.43 | -0.17218 | -0.8969
-0.42 | -0.16257 | -0.8603
-0.41 | -0.1521 | -0.8179
-0.4 | -0.14358 | -0.7861
-0.39 | -0.1341 | -0.7514
-0.38 | -0.12568 | -0.717
-0.37 | -0.11803 | -0.69
-0.36 | -0.11025 | -0.6599
-0.35 | -0.10282 | -0.6261
-0.34 | -0.09671 | -0.6016
-0.33 | -0.09026 | -0.5703
-0.32 | -0.08403 | -0.5392
-0.31 | -0.07891 | -0.5169
-0.3 | -0.07311 | -0.49903
-0.29 | -0.06782 | -0.47327
-0.28 | -0.06307 | -0.44635
-0.27 | -0.05791 | -0.42324
-0.26 | -0.05345 | -0.4074
-0.25 | -0.050291 | -0.38201
-0.24 | -0.046633 | -0.36125
-0.23 | -0.042617 | -0.34227
-0.22 | -0.03916 | -0.32071
-0.21 | -0.036257 | -0.30284
-0.2 | -0.033078 | -0.28087
-0.19 | -0.030325 | -0.26507
-0.18 | -0.027671 | -0.2471
-0.17 | -0.025321 | -0.22908
-0.16 | -0.022925 | -0.21122
-0.15 | -0.020723 | -0.19542
-0.14 | -0.018714 | -0.18066
-0.13 | -0.01684 | -0.16899
-0.12 | -0.015208 | -0.15449
-0.11 | -0.013564 | -0.14114
-0.1 | -0.012045 | -0.12811
-0.09 | -0.010621 | -0.11646
-0.08 | -0.009383 | -0.10598
-0.07 | -0.008048 | -0.09676
-0.06 | -0.006873 | -0.0872
-0.05 | -0.005709 | -0.07867
-0.04 | -0.0045951 | -0.07093
-0.03 | -0.0034546 | -0.06382
-0.02 | -0.0023726 | -0.05722
-0.01 | -0.0011946 | -0.05068
0 | 1.28e-05 | -0.045122
0.01 | 0.0012139 | -0.039939
0.02 | 0.0025865 | -0.034854
0.03 | 0.0040287 | -0.02954
0.04 | 0.0056507 | -0.02441
0.05 | 0.007471 | -0.019241
0.06 | 0.009471 | -0.014043
0.07 | 0.011812 | -0.007949
0.08 | 0.014356 | -0.0014489
0.09 | 0.017484 | 0.006235
0.1 | 0.020796 | 0.015596
0.11 | 0.024447 | 0.026823
0.12 | 0.028699 | 0.041026
0.13 | 0.033936 | 0.05808
0.14 | 0.039431 | 0.07944
0.15 | 0.045746 | 0.10644
0.16 | 0.053034 | 0.13966
0.17 | 0.06095 | 0.18132
0.18 | 0.0702 | 0.2318
0.19 | 0.08073 | 0.2935
0.2 | 0.09251 | 0.369
0.21 | 0.10649 | 0.46115
0.22 | 0.12277 | 0.5731
0.23 | 0.14067 | 0.7077
0.24 | 0.15977 | 0.8686
0.25 | 0.1828 | 1.0677
0.26 | 0.20828 | 1.2968
0.27 | 0.23735 | 1.5742
0.28 | 0.26878 | 1.9075
0.29 | 0.30501 | 2.2949
0.3 | 0.34493 | 2.7706
0.31 | 0.38944 | 3.328
0.32 | 0.44221 | 3.9951
0.33 | 0.49759 | 4.784
0.34 | 0.56408 | 5.692
0.35 | 0.6241 | 6.807
0.36 | 0.7043 | 8.116
0.37 | 0.7959 | 9.695
0.38 | 0.8963 | 11.558
0.39 | 1.0132 | 13.766
0.4 | 1.1462 | 16.399
0.41 | 1.2973 | 19.493
0.42 | 1.4644 | 23.279
0.43 | 1.6767 | 27.742
0.44 | 1.9052 | 33.008
0.45 | 2.1824 | 39.392
0.46 | 2.4964 | 47.045
0.47 | 2.8724 | 56.107
0.48 | 3.3139 | 66.66
0.49 | 3.8383 | 79.63
0.5 | 4.476 | 95.15