## Diode Characteristic (uA-mm)
VGS (V) | VDS = 0.000 V | VDS = 0.500 V
-1.25 | -7.591 | -20.818
-1.24 | -7.315 | -20.259
-1.23 | -7.051 | -19.569
-1.22 | -6.794 | -18.893
-1.21 | -6.538 | -18.414
-1.2 | -6.325 | -17.827
-1.19 | -6.094 | -17.237
-1.18 | -5.88 | -16.639
-1.17 | -5.646 | -16.215
-1.16 | -5.46 | -15.604
-1.15 | -5.286 | -15.208
-1.14 | -5.067 | -14.703
-1.13 | -4.8915 | -14.314
-1.12 | -4.711 | -13.894
-1.11 | -4.5071 | -13.375
-1.1 | -4.3759 | -12.983
-1.09 | -4.1999 | -12.605
-1.08 | -4.0413 | -12.119
-1.07 | -3.8887 | -11.747
-1.06 | -3.7538 | -11.381
-1.05 | -3.6094 | -11.021
-1.04 | -3.4822 | -10.64
-1.03 | -3.3578 | -10.361
-1.02 | -3.2313 | -10.024
-1.01 | -3.1141 | -9.647
-1 | -2.995 | -9.389
-0.99 | -2.8781 | -9.046
-0.98 | -2.7603 | -8.692
-0.97 | -2.6414 | -8.402
-0.96 | -2.546 | -8.092
-0.95 | -2.4519 | -7.908
-0.94 | -2.3491 | -7.657
-0.93 | -2.2585 | -7.404
-0.92 | -2.1564 | -7.142
-0.91 | -2.0724 | -6.879
-0.9 | -1.994 | -6.651
-0.89 | -1.9137 | -6.431
-0.88 | -1.8319 | -6.233
-0.87 | -1.7518 | -6.005
-0.86 | -1.6885 | -5.76
-0.85 | -1.6162 | -5.587
-0.84 | -1.552 | -5.408
-0.83 | -1.4864 | -5.209
-0.82 | -1.4163 | -5.026
-0.81 | -1.3531 | -4.8493
-0.8 | -1.2991 | -4.6479
-0.79 | -1.2432 | -4.4856
-0.78 | -1.1935 | -4.3361
-0.77 | -1.1356 | -4.1897
-0.76 | -1.0901 | -4.0289
-0.75 | -1.0398 | -3.8853
-0.74 | -0.995 | -3.7421
-0.73 | -0.9527 | -3.6036
-0.72 | -0.9073 | -3.4776
-0.71 | -0.8684 | -3.3515
-0.7 | -0.8291 | -3.2087
-0.69 | -0.7906 | -3.0839
-0.68 | -0.7514 | -2.9797
-0.67 | -0.7165 | -2.8538
-0.66 | -0.6863 | -2.7443
-0.65 | -0.6523 | -2.6577
-0.64 | -0.6207 | -2.5542
-0.63 | -0.5893 | -2.4524
-0.62 | -0.5589 | -2.3626
-0.61 | -0.5296 | -2.2498
-0.6 | -0.5039 | -2.176
-0.59 | -0.48153 | -2.0931
-0.58 | -0.45976 | -2.0148
-0.57 | -0.435 | -1.9334
-0.56 | -0.41125 | -1.8467
-0.55 | -0.39101 | -1.7759
-0.54 | -0.37007 | -1.7061
-0.53 | -0.34963 | -1.6307
-0.52 | -0.33125 | -1.5691
-0.51 | -0.3132 | -1.5049
-0.5 | -0.29632 | -1.4446
-0.49 | -0.27891 | -1.3882
-0.48 | -0.26319 | -1.3296
-0.47 | -0.24836 | -1.2823
-0.46 | -0.23392 | -1.2319
-0.45 | -0.21974 | -1.179
-0.44 | -0.20856 | -1.1272
-0.43 | -0.19556 | -1.0783
-0.42 | -0.18433 | -1.0329
-0.41 | -0.17228 | -0.9888
-0.4 | -0.16164 | -0.9457
-0.39 | -0.15095 | -0.8981
-0.38 | -0.1429 | -0.8665
-0.37 | -0.13333 | -0.8253
-0.36 | -0.12361 | -0.7923
-0.35 | -0.11583 | -0.7578
-0.34 | -0.10872 | -0.7207
-0.33 | -0.10094 | -0.6861
-0.32 | -0.0939 | -0.6545
-0.31 | -0.0874 | -0.6277
-0.3 | -0.08145 | -0.5938
-0.29 | -0.0758 | -0.5657
-0.28 | -0.07035 | -0.5396
-0.27 | -0.06485 | -0.5135
-0.26 | -0.06016 | -0.486
-0.25 | -0.05567 | -0.46108
-0.24 | -0.05143 | -0.43756
-0.23 | -0.048347 | -0.41362
-0.22 | -0.04437 | -0.38943
-0.21 | -0.040778 | -0.36733
-0.2 | -0.037471 | -0.34439
-0.19 | -0.034139 | -0.32207
-0.18 | -0.030934 | -0.29926
-0.17 | -0.028389 | -0.27988
-0.16 | -0.025738 | -0.26042
-0.15 | -0.02344 | -0.24063
-0.14 | -0.021075 | -0.22216
-0.13 | -0.018971 | -0.20617
-0.12 | -0.01706 | -0.18985
-0.11 | -0.015202 | -0.17233
-0.1 | -0.013559 | -0.15718
-0.09 | -0.011903 | -0.14496
-0.08 | -0.010423 | -0.13206
-0.07 | -0.009043 | -0.11943
-0.06 | -0.007604 | -0.10842
-0.05 | -0.006335 | -0.09855
-0.04 | -0.005066 | -0.08951
-0.03 | -0.003872 | -0.08098
-0.02 | -0.0026053 | -0.07227
-0.01 | -0.0013666 | -0.06479
0 | -3.54e-05 | -0.05642
0.01 | 0.0014005 | -0.050226
0.02 | 0.0028376 | -0.043836
0.03 | 0.0045459 | -0.0379
0.04 | 0.006342 | -0.031869
0.05 | 0.008296 | -0.02582
0.06 | 0.010583 | -0.019463
0.07 | 0.013238 | -0.012852
0.08 | 0.016329 | -0.005738
0.09 | 0.019658 | 0.002371
0.1 | 0.023327 | 0.011753
0.11 | 0.027608 | 0.02298
0.12 | 0.032843 | 0.036549
0.13 | 0.038171 | 0.052801
0.14 | 0.044615 | 0.07256
0.15 | 0.051748 | 0.09742
0.16 | 0.05974 | 0.12733
0.17 | 0.06915 | 0.16397
0.18 | 0.07992 | 0.20835
0.19 | 0.09204 | 0.26234
0.2 | 0.10613 | 0.32771
0.21 | 0.12277 | 0.40727
0.22 | 0.14021 | 0.50039
0.23 | 0.16015 | 0.6071
0.24 | 0.18293 | 0.7411
0.25 | 0.20893 | 0.9016
0.26 | 0.23771 | 1.0898
0.27 | 0.27011 | 1.3151
0.28 | 0.30675 | 1.5695
0.29 | 0.34651 | 1.8835
0.3 | 0.39259 | 2.2523
0.31 | 0.44333 | 2.6783
0.32 | 0.49849 | 3.1819
0.33 | 0.56239 | 3.772
0.34 | 0.621 | 4.4649
0.35 | 0.6987 | 5.2749
0.36 | 0.7863 | 6.175
0.37 | 0.8914 | 7.308
0.38 | 0.9982 | 8.606
0.39 | 1.1317 | 10.176
0.4 | 1.2694 | 11.975
0.41 | 1.4326 | 14.146
0.42 | 1.6239 | 16.674
0.43 | 1.8386 | 19.645
0.44 | 2.0906 | 23.169
0.45 | 2.3718 | 27.254
0.46 | 2.7104 | 32.244
0.47 | 3.1023 | 38.074
0.48 | 3.5607 | 44.959
0.49 | 4.1229 | 53.071
0.5 | 4.7843 | 62.63