## Diode Characteristic (uA-mm)
VGS (V) | VDS = 0.000 V | VDS = 0.500 V
-1.25 | -6.828 | -18.456
-1.24 | -6.584 | -17.883
-1.23 | -6.341 | -17.357
-1.22 | -6.101 | -16.846
-1.21 | -5.907 | -16.22
-1.2 | -5.703 | -15.752
-1.19 | -5.493 | -15.253
-1.18 | -5.257 | -14.762
-1.17 | -5.09 | -14.313
-1.16 | -4.9008 | -13.833
-1.15 | -4.7066 | -13.447
-1.14 | -4.5275 | -13.019
-1.13 | -4.3755 | -12.634
-1.12 | -4.1999 | -12.183
-1.11 | -4.0589 | -11.785
-1.1 | -3.9096 | -11.44
-1.09 | -3.7478 | -11.096
-1.08 | -3.6357 | -10.701
-1.07 | -3.4874 | -10.325
-1.06 | -3.381 | -10.036
-1.05 | -3.2128 | -9.672
-1.04 | -3.099 | -9.367
-1.03 | -2.9893 | -9.077
-1.02 | -2.8654 | -8.815
-1.01 | -2.7718 | -8.466
-1 | -2.6622 | -8.177
-0.99 | -2.5604 | -7.92
-0.98 | -2.4559 | -7.644
-0.97 | -2.3516 | -7.396
-0.96 | -2.2674 | -7.172
-0.95 | -2.1824 | -6.903
-0.94 | -2.097 | -6.707
-0.93 | -2.021 | -6.45
-0.92 | -1.9313 | -6.213
-0.91 | -1.8567 | -6.02
-0.9 | -1.7845 | -5.826
-0.89 | -1.7105 | -5.628
-0.88 | -1.6434 | -5.427
-0.87 | -1.5722 | -5.222
-0.86 | -1.5029 | -5.05
-0.85 | -1.4414 | -4.8657
-0.84 | -1.3828 | -4.6872
-0.83 | -1.3241 | -4.5092
-0.82 | -1.2715 | -4.3802
-0.81 | -1.2189 | -4.2194
-0.8 | -1.1643 | -4.0656
-0.79 | -1.1174 | -3.9096
-0.78 | -1.0629 | -3.7804
-0.77 | -1.0171 | -3.64
-0.76 | -0.9745 | -3.4975
-0.75 | -0.9253 | -3.3713
-0.74 | -0.8858 | -3.2594
-0.73 | -0.8449 | -3.1327
-0.72 | -0.8089 | -3.0114
-0.71 | -0.7735 | -2.8988
-0.7 | -0.7408 | -2.7946
-0.69 | -0.7037 | -2.6976
-0.68 | -0.6711 | -2.5878
-0.67 | -0.6409 | -2.5004
-0.66 | -0.6073 | -2.3962
-0.65 | -0.5755 | -2.3061
-0.64 | -0.5522 | -2.2131
-0.63 | -0.5246 | -2.1236
-0.62 | -0.50013 | -2.0362
-0.61 | -0.47526 | -1.969
-0.6 | -0.4489 | -1.8895
-0.59 | -0.42847 | -1.8145
-0.58 | -0.40974 | -1.739
-0.57 | -0.38751 | -1.66
-0.56 | -0.36687 | -1.597
-0.55 | -0.3507 | -1.5315
-0.54 | -0.33015 | -1.4702
-0.53 | -0.31258 | -1.4117
-0.52 | -0.29638 | -1.3553
-0.51 | -0.28033 | -1.3004
-0.5 | -0.26527 | -1.2463
-0.49 | -0.24994 | -1.1987
-0.48 | -0.23528 | -1.1498
-0.47 | -0.22286 | -1.0929
-0.46 | -0.20801 | -1.0563
-0.45 | -0.19754 | -1.011
-0.44 | -0.18611 | -0.9662
-0.43 | -0.17496 | -0.9241
-0.42 | -0.16448 | -0.8857
-0.41 | -0.15435 | -0.8517
-0.4 | -0.14477 | -0.8106
-0.39 | -0.13541 | -0.7711
-0.38 | -0.12696 | -0.7356
-0.37 | -0.11938 | -0.7055
-0.36 | -0.11229 | -0.6716
-0.35 | -0.1049 | -0.6414
-0.34 | -0.09748 | -0.6163
-0.33 | -0.09077 | -0.5884
-0.32 | -0.08509 | -0.5632
-0.31 | -0.07875 | -0.5303
-0.3 | -0.07381 | -0.5097
-0.29 | -0.06801 | -0.48789
-0.28 | -0.06317 | -0.46496
-0.27 | -0.05814 | -0.43979
-0.26 | -0.05394 | -0.41586
-0.25 | -0.05032 | -0.39187
-0.24 | -0.046637 | -0.37099
-0.23 | -0.042742 | -0.35009
-0.22 | -0.039207 | -0.33113
-0.21 | -0.035924 | -0.30983
-0.2 | -0.033117 | -0.29193
-0.19 | -0.030447 | -0.27287
-0.18 | -0.027643 | -0.25348
-0.17 | -0.02523 | -0.23576
-0.16 | -0.022903 | -0.21868
-0.15 | -0.020744 | -0.20415
-0.14 | -0.018786 | -0.18667
-0.13 | -0.017063 | -0.17422
-0.12 | -0.015169 | -0.15924
-0.11 | -0.013628 | -0.14686
-0.1 | -0.012015 | -0.13435
-0.09 | -0.010618 | -0.12199
-0.08 | -0.009271 | -0.11071
-0.07 | -0.008047 | -0.10059
-0.06 | -0.006758 | -0.09148
-0.05 | -0.005642 | -0.08269
-0.04 | -0.0045117 | -0.07425
-0.03 | -0.0034492 | -0.06675
-0.02 | -0.0023169 | -0.05938
-0.01 | -0.0012232 | -0.05339
0 | -3.72e-05 | -0.046893
0.01 | 0.001244 | -0.041229
0.02 | 0.0025287 | -0.03656
0.03 | 0.004035 | -0.031308
0.04 | 0.0055898 | -0.026289
0.05 | 0.007331 | -0.020997
0.06 | 0.009519 | -0.015549
0.07 | 0.011823 | -0.009848
0.08 | 0.014349 | -0.003063
0.09 | 0.017203 | 0.0048181
0.1 | 0.02075 | 0.013749
0.11 | 0.024545 | 0.024931
0.12 | 0.028957 | 0.038248
0.13 | 0.03388 | 0.055423
0.14 | 0.039684 | 0.07582
0.15 | 0.04618 | 0.10186
0.16 | 0.053394 | 0.13406
0.17 | 0.06082 | 0.17422
0.18 | 0.07032 | 0.22267
0.19 | 0.08127 | 0.2817
0.2 | 0.09343 | 0.35319
0.21 | 0.10736 | 0.44444
0.22 | 0.12322 | 0.55103
0.23 | 0.14126 | 0.6726
0.24 | 0.16111 | 0.8291
0.25 | 0.18351 | 1.0159
0.26 | 0.20896 | 1.2319
0.27 | 0.23792 | 1.4991
0.28 | 0.27033 | 1.8119
0.29 | 0.30756 | 2.1823
0.3 | 0.34616 | 2.6294
0.31 | 0.39264 | 3.1512
0.32 | 0.44359 | 3.7764
0.33 | 0.50227 | 4.5153
0.34 | 0.56635 | 5.3884
0.35 | 0.6228 | 6.379
0.36 | 0.7031 | 7.589
0.37 | 0.7976 | 9.084
0.38 | 0.8981 | 10.8
0.39 | 1.0155 | 12.887
0.4 | 1.1466 | 15.297
0.41 | 1.296 | 18.191
0.42 | 1.4694 | 21.688
0.43 | 1.6737 | 25.794
0.44 | 1.9027 | 30.723
0.45 | 2.1695 | 36.587
0.46 | 2.4884 | 43.672
0.47 | 2.856 | 51.946
0.48 | 3.2893 | 61.87
0.49 | 3.825 | 73.65
0.5 | 4.4527 | 87.62