## Diode Characteristic (uA-mm)
VGS (V) | VDS = 0.000 V | VDS = 0.500 V
-1.25 | -7.814 | -21.536
-1.24 | -7.458 | -20.819
-1.23 | -7.193 | -20.226
-1.22 | -6.931 | -19.637
-1.21 | -6.673 | -18.912
-1.2 | -6.436 | -18.315
-1.19 | -6.17 | -17.785
-1.18 | -5.976 | -17.24
-1.17 | -5.736 | -16.61
-1.16 | -5.515 | -16.085
-1.15 | -5.292 | -15.609
-1.14 | -5.113 | -15.086
-1.13 | -4.9249 | -14.598
-1.12 | -4.7418 | -14.071
-1.11 | -4.5307 | -13.663
-1.1 | -4.3517 | -13.225
-1.09 | -4.1917 | -12.776
-1.08 | -4.03 | -12.352
-1.07 | -3.8758 | -11.992
-1.06 | -3.7301 | -11.59
-1.05 | -3.5862 | -11.22
-1.04 | -3.4595 | -10.836
-1.03 | -3.3153 | -10.47
-1.02 | -3.1967 | -10.072
-1.01 | -3.0722 | -9.778
-1 | -2.9443 | -9.428
-0.99 | -2.8248 | -9.043
-0.98 | -2.7292 | -8.788
-0.97 | -2.6091 | -8.505
-0.96 | -2.5153 | -8.232
-0.95 | -2.4108 | -7.921
-0.94 | -2.3176 | -7.668
-0.93 | -2.2156 | -7.387
-0.92 | -2.1144 | -7.148
-0.91 | -2.0258 | -6.905
-0.9 | -1.9413 | -6.619
-0.89 | -1.8664 | -6.404
-0.88 | -1.7826 | -6.161
-0.87 | -1.721 | -5.967
-0.86 | -1.641 | -5.759
-0.85 | -1.5679 | -5.521
-0.84 | -1.5058 | -5.331
-0.83 | -1.4408 | -5.144
-0.82 | -1.3746 | -4.9734
-0.81 | -1.3164 | -4.7672
-0.8 | -1.263 | -4.5934
-0.79 | -1.206 | -4.416
-0.78 | -1.1514 | -4.2513
-0.77 | -1.102 | -4.096
-0.76 | -1.0495 | -3.97
-0.75 | -0.9996 | -3.8188
-0.74 | -0.9556 | -3.6744
-0.73 | -0.9114 | -3.5052
-0.72 | -0.8691 | -3.402
-0.71 | -0.8311 | -3.2738
-0.7 | -0.7943 | -3.1486
-0.69 | -0.7536 | -3.0346
-0.68 | -0.7191 | -2.9385
-0.67 | -0.6843 | -2.809
-0.66 | -0.6532 | -2.6799
-0.65 | -0.619 | -2.5765
-0.64 | -0.5878 | -2.4789
-0.63 | -0.5579 | -2.3627
-0.62 | -0.5327 | -2.2974
-0.61 | -0.5009 | -2.2068
-0.6 | -0.48292 | -2.1097
-0.59 | -0.45837 | -2.0211
-0.58 | -0.43761 | -1.9393
-0.57 | -0.41016 | -1.8658
-0.56 | -0.38809 | -1.7809
-0.55 | -0.36752 | -1.707
-0.54 | -0.34836 | -1.6314
-0.53 | -0.32939 | -1.5685
-0.52 | -0.31171 | -1.499
-0.51 | -0.29388 | -1.4391
-0.5 | -0.27914 | -1.3744
-0.49 | -0.26438 | -1.3178
-0.48 | -0.2489 | -1.2637
-0.47 | -0.23494 | -1.2125
-0.46 | -0.22038 | -1.1607
-0.45 | -0.20837 | -1.1154
-0.44 | -0.19462 | -1.0621
-0.43 | -0.18273 | -1.0123
-0.42 | -0.17221 | -0.9721
-0.41 | -0.16124 | -0.9324
-0.4 | -0.15192 | -0.8909
-0.39 | -0.14299 | -0.8518
-0.38 | -0.13403 | -0.8141
-0.37 | -0.1246 | -0.7808
-0.36 | -0.11643 | -0.7404
-0.35 | -0.10953 | -0.7079
-0.34 | -0.10173 | -0.6753
-0.33 | -0.09541 | -0.6425
-0.32 | -0.08853 | -0.6116
-0.31 | -0.08245 | -0.5823
-0.3 | -0.07698 | -0.5541
-0.29 | -0.07094 | -0.5269
-0.28 | -0.06671 | -0.5009
-0.27 | -0.06104 | -0.47888
-0.26 | -0.05669 | -0.456
-0.25 | -0.0523 | -0.43199
-0.24 | -0.048702 | -0.40646
-0.23 | -0.044785 | -0.38282
-0.22 | -0.04138 | -0.36259
-0.21 | -0.037921 | -0.34131
-0.2 | -0.034649 | -0.32015
-0.19 | -0.031804 | -0.30045
-0.18 | -0.028798 | -0.28171
-0.17 | -0.026123 | -0.26327
-0.16 | -0.023745 | -0.24451
-0.15 | -0.021537 | -0.22581
-0.14 | -0.019513 | -0.20986
-0.13 | -0.017463 | -0.19377
-0.12 | -0.015694 | -0.17888
-0.11 | -0.014032 | -0.16511
-0.1 | -0.01248 | -0.15047
-0.09 | -0.010888 | -0.13764
-0.08 | -0.009614 | -0.12635
-0.07 | -0.008238 | -0.11616
-0.06 | -0.007128 | -0.10538
-0.05 | -0.005837 | -0.0957
-0.04 | -0.0046706 | -0.08585
-0.03 | -0.0035674 | -0.07805
-0.02 | -0.0024041 | -0.07016
-0.01 | -0.0012648 | -0.06255
0 | -2.96e-05 | -0.05457
0.01 | 0.0012617 | -0.048769
0.02 | 0.0026638 | -0.04278
0.03 | 0.0042143 | -0.03689
0.04 | 0.005961 | -0.031133
0.05 | 0.007859 | -0.024975
0.06 | 0.009936 | -0.019151
0.07 | 0.01232 | -0.012442
0.08 | 0.015281 | -0.005704
0.09 | 0.018391 | 0.0027286
0.1 | 0.021915 | 0.012268
0.11 | 0.025914 | 0.023545
0.12 | 0.030868 | 0.037298
0.13 | 0.036189 | 0.054115
0.14 | 0.042061 | 0.0749
0.15 | 0.048955 | 0.10055
0.16 | 0.05711 | 0.13238
0.17 | 0.06637 | 0.17147
0.18 | 0.07661 | 0.22051
0.19 | 0.08859 | 0.27895
0.2 | 0.10113 | 0.34954
0.21 | 0.11757 | 0.43646
0.22 | 0.1351 | 0.53862
0.23 | 0.15334 | 0.6605
0.24 | 0.17516 | 0.8126
0.25 | 0.19948 | 0.9908
0.26 | 0.22785 | 1.206
0.27 | 0.25928 | 1.4628
0.28 | 0.2933 | 1.7687
0.29 | 0.33306 | 2.1237
0.3 | 0.37561 | 2.5519
0.31 | 0.4253 | 3.0576
0.32 | 0.48046 | 3.6461
0.33 | 0.54042 | 4.3593
0.34 | 0.598 | 5.1881
0.35 | 0.6767 | 6.126
0.36 | 0.759 | 7.308
0.37 | 0.8599 | 8.71
0.38 | 0.967 | 10.364
0.39 | 1.0924 | 12.27
0.4 | 1.2375 | 14.575
0.41 | 1.4017 | 17.307
0.42 | 1.5865 | 20.574
0.43 | 1.794 | 24.421
0.44 | 2.0441 | 29.032
0.45 | 2.3239 | 34.513
0.46 | 2.6522 | 41.005
0.47 | 3.0483 | 48.817
0.48 | 3.5052 | 57.98
0.49 | 4.0615 | 68.95
0.5 | 4.7405 | 82.03