## Diode Characteristic (uA-mm)
VGS (V) | VDS = 0.000 V | VDS = 0.500 V
-1.25 | -8.906 | -25.27
-1.24 | -8.572 | -24.388
-1.23 | -8.254 | -23.615
-1.22 | -7.948 | -22.878
-1.21 | -7.648 | -22.144
-1.2 | -7.394 | -21.485
-1.19 | -7.086 | -20.781
-1.18 | -6.849 | -20.118
-1.17 | -6.573 | -19.53
-1.16 | -6.333 | -18.841
-1.15 | -6.084 | -18.172
-1.14 | -5.835 | -17.666
-1.13 | -5.632 | -17.07
-1.12 | -5.412 | -16.511
-1.11 | -5.242 | -16.018
-1.1 | -5.0002 | -15.45
-1.09 | -4.8081 | -14.94
-1.08 | -4.6028 | -14.438
-1.07 | -4.4404 | -13.985
-1.06 | -4.2519 | -13.498
-1.05 | -4.0809 | -13.067
-1.04 | -3.9211 | -12.656
-1.03 | -3.7751 | -12.325
-1.02 | -3.627 | -11.851
-1.01 | -3.49 | -11.366
-1 | -3.3314 | -11.005
-0.99 | -3.2026 | -10.665
-0.98 | -3.0723 | -10.258
-0.97 | -2.9546 | -9.898
-0.96 | -2.8507 | -9.539
-0.95 | -2.7315 | -9.227
-0.94 | -2.6221 | -8.933
-0.93 | -2.5137 | -8.616
-0.92 | -2.4053 | -8.304
-0.91 | -2.3102 | -8.058
-0.9 | -2.2016 | -7.755
-0.89 | -2.107 | -7.485
-0.88 | -2.0121 | -7.222
-0.87 | -1.93 | -6.949
-0.86 | -1.8534 | -6.695
-0.85 | -1.7785 | -6.446
-0.84 | -1.7039 | -6.205
-0.83 | -1.628 | -5.995
-0.82 | -1.55 | -5.755
-0.81 | -1.4748 | -5.573
-0.8 | -1.4155 | -5.375
-0.79 | -1.3615 | -5.125
-0.78 | -1.2941 | -4.9658
-0.77 | -1.24 | -4.7864
-0.76 | -1.1851 | -4.6049
-0.75 | -1.1282 | -4.448
-0.74 | -1.0724 | -4.2428
-0.73 | -1.023 | -4.0889
-0.72 | -0.9825 | -3.9307
-0.71 | -0.933 | -3.7606
-0.7 | -0.8891 | -3.6544
-0.69 | -0.8469 | -3.5067
-0.68 | -0.8052 | -3.3573
-0.67 | -0.7687 | -3.2282
-0.66 | -0.7253 | -3.1221
-0.65 | -0.692 | -2.9865
-0.64 | -0.6582 | -2.8464
-0.63 | -0.627 | -2.7366
-0.62 | -0.592 | -2.6376
-0.61 | -0.5603 | -2.5407
-0.6 | -0.5297 | -2.4422
-0.59 | -0.505 | -2.3412
-0.58 | -0.48228 | -2.2297
-0.57 | -0.45625 | -2.1493
-0.56 | -0.4332 | -2.0504
-0.55 | -0.40784 | -1.9666
-0.54 | -0.38495 | -1.8991
-0.53 | -0.36485 | -1.8306
-0.52 | -0.34556 | -1.7419
-0.51 | -0.32723 | -1.6666
-0.5 | -0.30574 | -1.6049
-0.49 | -0.29116 | -1.5367
-0.48 | -0.27468 | -1.4612
-0.47 | -0.25811 | -1.4032
-0.46 | -0.24353 | -1.3409
-0.45 | -0.22786 | -1.2872
-0.44 | -0.21482 | -1.2283
-0.43 | -0.20234 | -1.1758
-0.42 | -0.19015 | -1.1261
-0.41 | -0.17943 | -1.0705
-0.4 | -0.16701 | -1.0261
-0.39 | -0.15669 | -0.9833
-0.38 | -0.14581 | -0.9441
-0.37 | -0.13582 | -0.8969
-0.36 | -0.12754 | -0.8576
-0.35 | -0.11892 | -0.8123
-0.34 | -0.11093 | -0.777
-0.33 | -0.10381 | -0.7443
-0.32 | -0.09607 | -0.7111
-0.31 | -0.08932 | -0.6779
-0.3 | -0.08321 | -0.6435
-0.29 | -0.07686 | -0.6132
-0.28 | -0.07143 | -0.5807
-0.27 | -0.06565 | -0.5499
-0.26 | -0.06063 | -0.524
-0.25 | -0.05634 | -0.49893
-0.24 | -0.05176 | -0.47237
-0.23 | -0.048096 | -0.44875
-0.22 | -0.044098 | -0.42282
-0.21 | -0.040412 | -0.3968
-0.2 | -0.037116 | -0.37374
-0.19 | -0.033789 | -0.34872
-0.18 | -0.03119 | -0.33031
-0.17 | -0.027998 | -0.30773
-0.16 | -0.025558 | -0.28623
-0.15 | -0.023244 | -0.26651
-0.14 | -0.021026 | -0.24714
-0.13 | -0.018867 | -0.23066
-0.12 | -0.017025 | -0.20967
-0.11 | -0.015255 | -0.1939
-0.1 | -0.013483 | -0.17849
-0.09 | -0.011835 | -0.16329
-0.08 | -0.010283 | -0.1498
-0.07 | -0.008937 | -0.13563
-0.06 | -0.007669 | -0.12376
-0.05 | -0.006297 | -0.11232
-0.04 | -0.005066 | -0.10185
-0.03 | -0.0038415 | -0.0927
-0.02 | -0.0026169 | -0.08371
-0.01 | -0.0013448 | -0.07528
0 | -9.8e-06 | -0.06609
0.01 | 0.0013495 | -0.05844
0.02 | 0.0028802 | -0.05156
0.03 | 0.0044904 | -0.044087
0.04 | 0.00618 | -0.037781
0.05 | 0.008349 | -0.031012
0.06 | 0.010599 | -0.024316
0.07 | 0.01315 | -0.017214
0.08 | 0.016128 | -0.009111
0.09 | 0.019521 | -0.0006062
0.1 | 0.02328 | 0.009648
0.11 | 0.027672 | 0.021306
0.12 | 0.032622 | 0.035863
0.13 | 0.038584 | 0.052839
0.14 | 0.045232 | 0.07395
0.15 | 0.052181 | 0.10026
0.16 | 0.0601 | 0.13238
0.17 | 0.07009 | 0.17116
0.18 | 0.0809 | 0.21828
0.19 | 0.09384 | 0.27709
0.2 | 0.10854 | 0.34802
0.21 | 0.12428 | 0.43422
0.22 | 0.14228 | 0.5382
0.23 | 0.16372 | 0.6557
0.24 | 0.18658 | 0.8031
0.25 | 0.21256 | 0.9797
0.26 | 0.24155 | 1.1892
0.27 | 0.2755 | 1.4362
0.28 | 0.31208 | 1.7347
0.29 | 0.35378 | 2.0843
0.3 | 0.40058 | 2.4964
0.31 | 0.45239 | 2.9824
0.32 | 0.51161 | 3.5657
0.33 | 0.5675 | 4.2448
0.34 | 0.638 | 5.0357
0.35 | 0.7239 | 5.94
0.36 | 0.8129 | 7.072
0.37 | 0.9195 | 8.37
0.38 | 1.034 | 9.934
0.39 | 1.1669 | 11.77
0.4 | 1.3153 | 13.934
0.41 | 1.4758 | 16.507
0.42 | 1.6773 | 19.552
0.43 | 1.8959 | 23.163
0.44 | 2.1432 | 27.386
0.45 | 2.443 | 32.479
0.46 | 2.7997 | 38.543
0.47 | 3.2065 | 45.768
0.48 | 3.6749 | 54.202
0.49 | 4.2585 | 64.16
0.5 | 4.9405 | 76.26