## Diode Characteristic (uA-mm)
VGS (V) | VDS = 0.000 V | VDS = 0.500 V
-1.25 | -9.348 | -26.759
-1.24 | -8.959 | -25.83
-1.23 | -8.651 | -25.017
-1.22 | -8.263 | -24.204
-1.21 | -7.955 | -23.381
-1.2 | -7.656 | -22.601
-1.19 | -7.416 | -21.901
-1.18 | -7.101 | -21.11
-1.17 | -6.838 | -20.427
-1.16 | -6.57 | -19.697
-1.15 | -6.327 | -19.099
-1.14 | -6.081 | -18.515
-1.13 | -5.85 | -17.943
-1.12 | -5.616 | -17.33
-1.11 | -5.37 | -16.727
-1.1 | -5.187 | -16.204
-1.09 | -4.9991 | -15.703
-1.08 | -4.7731 | -15.072
-1.07 | -4.5986 | -14.682
-1.06 | -4.4322 | -14.124
-1.05 | -4.2503 | -13.637
-1.04 | -4.0636 | -13.197
-1.03 | -3.915 | -12.669
-1.02 | -3.7523 | -12.249
-1.01 | -3.5955 | -11.835
-1 | -3.4544 | -11.458
-0.99 | -3.306 | -11.012
-0.98 | -3.1797 | -10.644
-0.97 | -3.0622 | -10.277
-0.96 | -2.9229 | -9.944
-0.95 | -2.7958 | -9.575
-0.94 | -2.6699 | -9.271
-0.93 | -2.5768 | -8.894
-0.92 | -2.4642 | -8.572
-0.91 | -2.3608 | -8.283
-0.9 | -2.2543 | -8.024
-0.89 | -2.17 | -7.72
-0.88 | -2.0754 | -7.392
-0.87 | -1.9804 | -7.153
-0.86 | -1.879 | -6.888
-0.85 | -1.8137 | -6.628
-0.84 | -1.7255 | -6.422
-0.83 | -1.6614 | -6.151
-0.82 | -1.5807 | -5.951
-0.81 | -1.5107 | -5.74
-0.8 | -1.4385 | -5.494
-0.79 | -1.3689 | -5.303
-0.78 | -1.3177 | -5.082
-0.77 | -1.2531 | -4.896
-0.76 | -1.1934 | -4.7317
-0.75 | -1.1404 | -4.5168
-0.74 | -1.0882 | -4.3305
-0.73 | -1.0346 | -4.1848
-0.72 | -0.9856 | -4.0024
-0.71 | -0.9416 | -3.8464
-0.7 | -0.8916 | -3.681
-0.69 | -0.8515 | -3.5444
-0.68 | -0.8105 | -3.4101
-0.67 | -0.7709 | -3.2781
-0.66 | -0.7301 | -3.1464
-0.65 | -0.698 | -3.0222
-0.64 | -0.6581 | -2.8953
-0.63 | -0.631 | -2.7913
-0.62 | -0.5971 | -2.6928
-0.61 | -0.5645 | -2.5931
-0.6 | -0.5358 | -2.4927
-0.59 | -0.5039 | -2.3864
-0.58 | -0.48357 | -2.2805
-0.57 | -0.45864 | -2.1858
-0.56 | -0.43442 | -2.0902
-0.55 | -0.41276 | -2.0006
-0.54 | -0.38838 | -1.9269
-0.53 | -0.36714 | -1.8374
-0.52 | -0.34747 | -1.771
-0.51 | -0.32866 | -1.6807
-0.5 | -0.3096 | -1.6101
-0.49 | -0.29245 | -1.5409
-0.48 | -0.27492 | -1.4698
-0.47 | -0.25927 | -1.4068
-0.46 | -0.2433 | -1.3386
-0.45 | -0.22914 | -1.2749
-0.44 | -0.21613 | -1.2362
-0.43 | -0.20226 | -1.179
-0.42 | -0.1919 | -1.1159
-0.41 | -0.18066 | -1.065
-0.4 | -0.169 | -1.0283
-0.39 | -0.15679 | -0.9769
-0.38 | -0.14737 | -0.9277
-0.37 | -0.13732 | -0.8828
-0.36 | -0.12777 | -0.8469
-0.35 | -0.12009 | -0.8038
-0.34 | -0.11291 | -0.7647
-0.33 | -0.10452 | -0.7267
-0.32 | -0.09813 | -0.698
-0.31 | -0.09128 | -0.6637
-0.3 | -0.08466 | -0.6339
-0.29 | -0.07845 | -0.6049
-0.28 | -0.07215 | -0.5771
-0.27 | -0.06677 | -0.5481
-0.26 | -0.06236 | -0.5163
-0.25 | -0.05749 | -0.49109
-0.24 | -0.05282 | -0.46532
-0.23 | -0.048858 | -0.44299
-0.22 | -0.045127 | -0.4185
-0.21 | -0.041383 | -0.38924
-0.2 | -0.037911 | -0.3681
-0.19 | -0.034525 | -0.34933
-0.18 | -0.031791 | -0.32631
-0.17 | -0.028997 | -0.30419
-0.16 | -0.02625 | -0.28408
-0.15 | -0.023829 | -0.26264
-0.14 | -0.021522 | -0.24453
-0.13 | -0.019441 | -0.22712
-0.12 | -0.017237 | -0.212
-0.11 | -0.015455 | -0.19388
-0.1 | -0.013693 | -0.17928
-0.09 | -0.012062 | -0.16502
-0.08 | -0.010574 | -0.15139
-0.07 | -0.009135 | -0.13945
-0.06 | -0.007716 | -0.12554
-0.05 | -0.006464 | -0.11392
-0.04 | -0.005149 | -0.10312
-0.03 | -0.0039046 | -0.09364
-0.02 | -0.0026752 | -0.08495
-0.01 | -0.0013591 | -0.07481
0 | 1.9e-05 | -0.06722
0.01 | 0.0013784 | -0.06012
0.02 | 0.0029459 | -0.05194
0.03 | 0.0045596 | -0.04594
0.04 | 0.006395 | -0.039277
0.05 | 0.008506 | -0.03263
0.06 | 0.010854 | -0.026021
0.07 | 0.013437 | -0.018098
0.08 | 0.016491 | -0.010307
0.09 | 0.019975 | -0.0017574
0.1 | 0.023954 | 0.008641
0.11 | 0.028384 | 0.020231
0.12 | 0.033409 | 0.034914
0.13 | 0.039408 | 0.052497
0.14 | 0.045912 | 0.07347
0.15 | 0.053528 | 0.09978
0.16 | 0.06152 | 0.13238
0.17 | 0.07221 | 0.17213
0.18 | 0.08324 | 0.22017
0.19 | 0.09656 | 0.27882
0.2 | 0.11117 | 0.35017
0.21 | 0.12759 | 0.43804
0.22 | 0.1466 | 0.5414
0.23 | 0.16663 | 0.6586
0.24 | 0.19111 | 0.8111
0.25 | 0.21849 | 0.9928
0.26 | 0.24788 | 1.2038
0.27 | 0.2819 | 1.4543
0.28 | 0.31889 | 1.75
0.29 | 0.36253 | 2.1044
0.3 | 0.41107 | 2.5189
0.31 | 0.46643 | 3.0149
0.32 | 0.5265 | 3.5933
0.33 | 0.5804 | 4.2802
0.34 | 0.6561 | 5.0777
0.35 | 0.7387 | 5.989
0.36 | 0.8348 | 7.117
0.37 | 0.9425 | 8.44
0.38 | 1.0635 | 10
0.39 | 1.1979 | 11.831
0.4 | 1.3446 | 13.964
0.41 | 1.5237 | 16.542
0.42 | 1.7163 | 19.612
0.43 | 1.942 | 23.235
0.44 | 2.1976 | 27.457
0.45 | 2.4991 | 32.547
0.46 | 2.8614 | 38.621
0.47 | 3.2619 | 45.723
0.48 | 3.7487 | 54.208
0.49 | 4.3307 | 64.08
0.5 | 5.0038 | 76.1