## Diode Characteristic (uA-mm)
VGS (V) | VDS = 0.000 V | VDS = 0.500 V
-1.25 | -8.177 | -23.069
-1.24 | -7.937 | -22.292
-1.23 | -7.606 | -21.625
-1.22 | -7.323 | -20.939
-1.21 | -7.007 | -20.264
-1.2 | -6.754 | -19.664
-1.19 | -6.535 | -18.956
-1.18 | -6.262 | -18.411
-1.17 | -6.005 | -17.808
-1.16 | -5.781 | -17.185
-1.15 | -5.552 | -16.655
-1.14 | -5.338 | -16.158
-1.13 | -5.148 | -15.53
-1.12 | -4.9347 | -15.061
-1.11 | -4.7403 | -14.527
-1.1 | -4.5649 | -14.029
-1.09 | -4.4026 | -13.583
-1.08 | -4.2034 | -13.104
-1.07 | -4.0658 | -12.68
-1.06 | -3.8957 | -12.265
-1.05 | -3.7508 | -11.874
-1.04 | -3.5886 | -11.422
-1.03 | -3.4488 | -11.068
-1.02 | -3.3187 | -10.705
-1.01 | -3.1959 | -10.368
-1 | -3.0622 | -9.959
-0.99 | -2.9381 | -9.589
-0.98 | -2.8199 | -9.316
-0.97 | -2.7161 | -9.002
-0.96 | -2.5982 | -8.674
-0.95 | -2.5061 | -8.34
-0.94 | -2.4044 | -8.049
-0.93 | -2.2906 | -7.783
-0.92 | -2.2097 | -7.493
-0.91 | -2.1061 | -7.215
-0.9 | -2.0177 | -6.981
-0.89 | -1.9319 | -6.712
-0.88 | -1.8627 | -6.453
-0.87 | -1.7804 | -6.217
-0.86 | -1.6964 | -5.971
-0.85 | -1.6242 | -5.773
-0.84 | -1.5392 | -5.61
-0.83 | -1.4799 | -5.398
-0.82 | -1.415 | -5.198
-0.81 | -1.3599 | -4.9993
-0.8 | -1.2965 | -4.8127
-0.79 | -1.2457 | -4.6293
-0.78 | -1.1847 | -4.4428
-0.77 | -1.1322 | -4.2882
-0.76 | -1.0848 | -4.1276
-0.75 | -1.0346 | -3.9596
-0.74 | -0.9899 | -3.8019
-0.73 | -0.9349 | -3.6672
-0.72 | -0.8994 | -3.5183
-0.71 | -0.8541 | -3.3888
-0.7 | -0.8119 | -3.2568
-0.69 | -0.7758 | -3.1467
-0.68 | -0.7377 | -3.0166
-0.67 | -0.7016 | -2.8857
-0.66 | -0.6682 | -2.7679
-0.65 | -0.6362 | -2.6559
-0.64 | -0.6034 | -2.5624
-0.63 | -0.5735 | -2.4485
-0.62 | -0.5438 | -2.3497
-0.61 | -0.52 | -2.264
-0.6 | -0.49745 | -2.1639
-0.59 | -0.47246 | -2.0694
-0.58 | -0.44705 | -1.9949
-0.57 | -0.42535 | -1.9103
-0.56 | -0.40271 | -1.8281
-0.55 | -0.38295 | -1.7585
-0.54 | -0.36186 | -1.6815
-0.53 | -0.3414 | -1.6196
-0.52 | -0.3225 | -1.5465
-0.51 | -0.30739 | -1.485
-0.5 | -0.28969 | -1.4142
-0.49 | -0.27392 | -1.3564
-0.48 | -0.2585 | -1.307
-0.47 | -0.24454 | -1.2447
-0.46 | -0.22908 | -1.19
-0.45 | -0.21643 | -1.141
-0.44 | -0.20394 | -1.0935
-0.43 | -0.19095 | -1.0462
-0.42 | -0.1794 | -0.9993
-0.41 | -0.16942 | -0.954
-0.4 | -0.15821 | -0.913
-0.39 | -0.14872 | -0.8687
-0.38 | -0.13916 | -0.8298
-0.37 | -0.13092 | -0.7896
-0.36 | -0.12154 | -0.7561
-0.35 | -0.11388 | -0.7209
-0.34 | -0.10573 | -0.6888
-0.33 | -0.09805 | -0.6516
-0.32 | -0.09188 | -0.625
-0.31 | -0.08512 | -0.596
-0.3 | -0.07909 | -0.5656
-0.29 | -0.07343 | -0.542
-0.28 | -0.06865 | -0.5148
-0.27 | -0.06359 | -0.49043
-0.26 | -0.0585 | -0.46389
-0.25 | -0.05377 | -0.43906
-0.24 | -0.05022 | -0.42088
-0.23 | -0.046379 | -0.39257
-0.22 | -0.042924 | -0.36798
-0.21 | -0.039087 | -0.34776
-0.2 | -0.03597 | -0.32816
-0.19 | -0.033084 | -0.30724
-0.18 | -0.029989 | -0.28604
-0.17 | -0.027344 | -0.26724
-0.16 | -0.024985 | -0.25069
-0.15 | -0.022757 | -0.23382
-0.14 | -0.020415 | -0.21582
-0.13 | -0.018378 | -0.20027
-0.12 | -0.016444 | -0.18213
-0.11 | -0.014801 | -0.16858
-0.1 | -0.013037 | -0.15463
-0.09 | -0.011503 | -0.14216
-0.08 | -0.010056 | -0.12839
-0.07 | -0.008752 | -0.11824
-0.06 | -0.007382 | -0.10731
-0.05 | -0.00614 | -0.09806
-0.04 | -0.0049439 | -0.08889
-0.03 | -0.0037576 | -0.0799
-0.02 | -0.0025364 | -0.07216
-0.01 | -0.0013452 | -0.06387
0 | -4.52e-05 | -0.0565
0.01 | 0.0013421 | -0.04962
0.02 | 0.0027504 | -0.043546
0.03 | 0.0043837 | -0.037842
0.04 | 0.006121 | -0.031717
0.05 | 0.008043 | -0.025647
0.06 | 0.01021 | -0.019625
0.07 | 0.01298 | -0.012937
0.08 | 0.015729 | -0.005787
0.09 | 0.018949 | 0.0027295
0.1 | 0.022598 | 0.012936
0.11 | 0.026902 | 0.024664
0.12 | 0.031443 | 0.039387
0.13 | 0.036905 | 0.056677
0.14 | 0.043316 | 0.07831
0.15 | 0.050484 | 0.10598
0.16 | 0.05756 | 0.14068
0.17 | 0.06644 | 0.18206
0.18 | 0.0771 | 0.2341
0.19 | 0.08922 | 0.29629
0.2 | 0.1025 | 0.37427
0.21 | 0.11801 | 0.46763
0.22 | 0.13488 | 0.5727
0.23 | 0.1544 | 0.7125
0.24 | 0.1763 | 0.8742
0.25 | 0.2011 | 1.0726
0.26 | 0.22892 | 1.3059
0.27 | 0.25814 | 1.583
0.28 | 0.29357 | 1.9163
0.29 | 0.33259 | 2.3077
0.3 | 0.37718 | 2.782
0.31 | 0.42715 | 3.3425
0.32 | 0.48169 | 3.9977
0.33 | 0.5418 | 4.7819
0.34 | 0.6017 | 5.691
0.35 | 0.6772 | 6.794
0.36 | 0.7654 | 8.102
0.37 | 0.8658 | 9.656
0.38 | 0.9774 | 11.501
0.39 | 1.097 | 13.671
0.4 | 1.2388 | 16.26
0.41 | 1.4031 | 19.359
0.42 | 1.585 | 23.057
0.43 | 1.8031 | 27.481
0.44 | 2.0475 | 32.653
0.45 | 2.3356 | 38.94
0.46 | 2.6692 | 46.466
0.47 | 3.0677 | 55.446
0.48 | 3.5402 | 65.74
0.49 | 4.0853 | 78.31
0.5 | 4.7536 | 93.72