## Diode Characteristic (uA-mm)
VGS (V) | VDS = 0.000 V | VDS = 0.500 V
-1.25 | -8.07 | -22.462
-1.24 | -7.778 | -21.717
-1.23 | -7.475 | -21.028
-1.22 | -7.2 | -20.331
-1.21 | -6.957 | -19.668
-1.2 | -6.706 | -19.085
-1.19 | -6.462 | -18.385
-1.18 | -6.189 | -17.856
-1.17 | -5.976 | -17.278
-1.16 | -5.764 | -16.649
-1.15 | -5.555 | -16.192
-1.14 | -5.292 | -15.56
-1.13 | -5.131 | -15.019
-1.12 | -4.9398 | -14.518
-1.11 | -4.7484 | -14.076
-1.1 | -4.5626 | -13.608
-1.09 | -4.3877 | -13.141
-1.08 | -4.2141 | -12.691
-1.07 | -4.062 | -12.294
-1.06 | -3.9266 | -11.866
-1.05 | -3.7547 | -11.498
-1.04 | -3.6104 | -11.19
-1.03 | -3.4747 | -10.81
-1.02 | -3.3306 | -10.466
-1.01 | -3.194 | -10.096
-1 | -3.0684 | -9.686
-0.99 | -2.9557 | -9.337
-0.98 | -2.8389 | -9.023
-0.97 | -2.7212 | -8.733
-0.96 | -2.611 | -8.472
-0.95 | -2.4921 | -8.146
-0.94 | -2.3978 | -7.865
-0.93 | -2.2932 | -7.59
-0.92 | -2.2042 | -7.32
-0.91 | -2.0933 | -7.053
-0.9 | -2.0081 | -6.804
-0.89 | -1.933 | -6.513
-0.88 | -1.8467 | -6.308
-0.87 | -1.7756 | -6.112
-0.86 | -1.6941 | -5.865
-0.85 | -1.6273 | -5.661
-0.84 | -1.5591 | -5.451
-0.83 | -1.4932 | -5.253
-0.82 | -1.4215 | -5.071
-0.81 | -1.3607 | -4.9015
-0.8 | -1.301 | -4.7158
-0.79 | -1.2437 | -4.5452
-0.78 | -1.1832 | -4.369
-0.77 | -1.134 | -4.214
-0.76 | -1.0812 | -4.0538
-0.75 | -1.0359 | -3.8822
-0.74 | -0.9877 | -3.6995
-0.73 | -0.9449 | -3.5719
-0.72 | -0.904 | -3.4409
-0.71 | -0.8598 | -3.3293
-0.7 | -0.819 | -3.1974
-0.69 | -0.7758 | -3.0897
-0.68 | -0.7377 | -2.9635
-0.67 | -0.6982 | -2.8502
-0.66 | -0.6696 | -2.737
-0.65 | -0.636 | -2.6274
-0.64 | -0.6035 | -2.5234
-0.63 | -0.5766 | -2.4074
-0.62 | -0.5481 | -2.3182
-0.61 | -0.5177 | -2.2405
-0.6 | -0.49636 | -2.1537
-0.59 | -0.47264 | -2.0809
-0.58 | -0.44684 | -1.9877
-0.57 | -0.42339 | -1.9006
-0.56 | -0.39985 | -1.8205
-0.55 | -0.38003 | -1.7528
-0.54 | -0.36093 | -1.6726
-0.53 | -0.34088 | -1.6102
-0.52 | -0.32087 | -1.533
-0.51 | -0.30503 | -1.4702
-0.5 | -0.28719 | -1.4034
-0.49 | -0.27206 | -1.3457
-0.48 | -0.25514 | -1.2919
-0.47 | -0.2419 | -1.2423
-0.46 | -0.22686 | -1.1839
-0.45 | -0.21297 | -1.1379
-0.44 | -0.19988 | -1.0814
-0.43 | -0.18863 | -1.04
-0.42 | -0.17737 | -0.9954
-0.41 | -0.16646 | -0.9483
-0.4 | -0.15579 | -0.9081
-0.39 | -0.14547 | -0.8675
-0.38 | -0.13752 | -0.8313
-0.37 | -0.1283 | -0.7934
-0.36 | -0.11945 | -0.7599
-0.35 | -0.11259 | -0.7199
-0.34 | -0.10469 | -0.6883
-0.33 | -0.09704 | -0.6588
-0.32 | -0.09055 | -0.6254
-0.31 | -0.08378 | -0.5903
-0.3 | -0.07817 | -0.5629
-0.29 | -0.07253 | -0.5343
-0.28 | -0.06723 | -0.5119
-0.27 | -0.06194 | -0.48493
-0.26 | -0.05756 | -0.45945
-0.25 | -0.05344 | -0.43841
-0.24 | -0.049648 | -0.41487
-0.23 | -0.045619 | -0.39293
-0.22 | -0.042058 | -0.3694
-0.21 | -0.038437 | -0.34678
-0.2 | -0.035082 | -0.32548
-0.19 | -0.032022 | -0.30679
-0.18 | -0.029451 | -0.28833
-0.17 | -0.026661 | -0.26827
-0.16 | -0.024054 | -0.24879
-0.15 | -0.021978 | -0.2317
-0.14 | -0.019721 | -0.21505
-0.13 | -0.017694 | -0.19748
-0.12 | -0.015848 | -0.181
-0.11 | -0.014234 | -0.16715
-0.1 | -0.012689 | -0.15324
-0.09 | -0.011179 | -0.13996
-0.08 | -0.009746 | -0.12786
-0.07 | -0.008495 | -0.1173
-0.06 | -0.007183 | -0.10603
-0.05 | -0.006038 | -0.09638
-0.04 | -0.0048392 | -0.08745
-0.03 | -0.0036348 | -0.07879
-0.02 | -0.0025145 | -0.0714
-0.01 | -0.0012708 | -0.06332
0 | -2e-06 | -0.05573
0.01 | 0.0012727 | -0.049851
0.02 | 0.00274 | -0.043559
0.03 | 0.0042617 | -0.037747
0.04 | 0.005888 | -0.031846
0.05 | 0.007996 | -0.025869
0.06 | 0.010188 | -0.019742
0.07 | 0.012666 | -0.012776
0.08 | 0.015423 | -0.0057
0.09 | 0.01882 | 0.0025157
0.1 | 0.022377 | 0.01234
0.11 | 0.026394 | 0.023684
0.12 | 0.031336 | 0.038179
0.13 | 0.037006 | 0.055505
0.14 | 0.042883 | 0.07659
0.15 | 0.049851 | 0.10313
0.16 | 0.05738 | 0.13627
0.17 | 0.0668 | 0.17736
0.18 | 0.07722 | 0.22694
0.19 | 0.0894 | 0.28759
0.2 | 0.10288 | 0.36207
0.21 | 0.11753 | 0.45198
0.22 | 0.13464 | 0.56176
0.23 | 0.15465 | 0.6823
0.24 | 0.17693 | 0.8427
0.25 | 0.20255 | 1.0321
0.26 | 0.22997 | 1.2534
0.27 | 0.26102 | 1.5255
0.28 | 0.29662 | 1.8423
0.29 | 0.33556 | 2.2209
0.3 | 0.38116 | 2.6742
0.31 | 0.43055 | 3.2025
0.32 | 0.48782 | 3.8428
0.33 | 0.55152 | 4.5747
0.34 | 0.6086 | 5.4559
0.35 | 0.6889 | 6.457
0.36 | 0.7753 | 7.685
0.37 | 0.8751 | 9.168
0.38 | 0.9884 | 10.896
0.39 | 1.1173 | 12.958
0.4 | 1.2563 | 15.363
0.41 | 1.4193 | 18.266
0.42 | 1.612 | 21.749
0.43 | 1.829 | 25.862
0.44 | 2.0727 | 30.759
0.45 | 2.3614 | 36.552
0.46 | 2.6969 | 43.534
0.47 | 3.0842 | 51.735
0.48 | 3.561 | 61.53
0.49 | 4.1231 | 73.3
0.5 | 4.7636 | 87.18