## Diode Characteristic (uA-mm)
VGS (V) | VDS = 0.000 V | VDS = 0.500 V
-1.25 | -8.93 | -25.255
-1.24 | -8.595 | -24.493
-1.23 | -8.293 | -23.711
-1.22 | -7.956 | -22.835
-1.21 | -7.656 | -22.108
-1.2 | -7.347 | -21.321
-1.19 | -7.082 | -20.672
-1.18 | -6.817 | -20.055
-1.17 | -6.548 | -19.364
-1.16 | -6.321 | -18.754
-1.15 | -6.038 | -18.134
-1.14 | -5.865 | -17.551
-1.13 | -5.602 | -16.935
-1.12 | -5.418 | -16.414
-1.11 | -5.23 | -15.911
-1.1 | -5.013 | -15.324
-1.09 | -4.8077 | -14.828
-1.08 | -4.6302 | -14.277
-1.07 | -4.4465 | -13.824
-1.06 | -4.2697 | -13.34
-1.05 | -4.106 | -12.91
-1.04 | -3.9446 | -12.48
-1.03 | -3.7787 | -12.014
-1.02 | -3.6194 | -11.577
-1.01 | -3.479 | -11.21
-1 | -3.3427 | -10.829
-0.99 | -3.1957 | -10.448
-0.98 | -3.0725 | -10.067
-0.97 | -2.9521 | -9.699
-0.96 | -2.8233 | -9.369
-0.95 | -2.7045 | -9.065
-0.94 | -2.5945 | -8.723
-0.93 | -2.4868 | -8.434
-0.92 | -2.3775 | -8.113
-0.91 | -2.2811 | -7.83
-0.9 | -2.194 | -7.593
-0.89 | -2.1007 | -7.25
-0.88 | -2.0145 | -6.969
-0.87 | -1.931 | -6.766
-0.86 | -1.8464 | -6.515
-0.85 | -1.7698 | -6.258
-0.84 | -1.6917 | -6.041
-0.83 | -1.6182 | -5.84
-0.82 | -1.5463 | -5.615
-0.81 | -1.4741 | -5.41
-0.8 | -1.411 | -5.218
-0.79 | -1.3486 | -5.0291
-0.78 | -1.288 | -4.821
-0.77 | -1.2302 | -4.6594
-0.76 | -1.171 | -4.4601
-0.75 | -1.1191 | -4.2883
-0.74 | -1.0646 | -4.1321
-0.73 | -1.0141 | -3.9596
-0.72 | -0.9649 | -3.8172
-0.71 | -0.9261 | -3.6582
-0.7 | -0.8776 | -3.518
-0.69 | -0.8364 | -3.3815
-0.68 | -0.7965 | -3.2558
-0.67 | -0.7557 | -3.1194
-0.66 | -0.7203 | -2.9965
-0.65 | -0.6849 | -2.8853
-0.64 | -0.6498 | -2.7515
-0.63 | -0.618 | -2.6542
-0.62 | -0.5889 | -2.533
-0.61 | -0.5581 | -2.4267
-0.6 | -0.5321 | -2.3275
-0.59 | -0.5007 | -2.2238
-0.58 | -0.47966 | -2.1403
-0.57 | -0.45292 | -2.0484
-0.56 | -0.42814 | -1.9698
-0.55 | -0.40474 | -1.8807
-0.54 | -0.38219 | -1.8086
-0.53 | -0.35987 | -1.7415
-0.52 | -0.34242 | -1.6665
-0.51 | -0.32442 | -1.5787
-0.5 | -0.30626 | -1.5219
-0.49 | -0.28902 | -1.4504
-0.48 | -0.27281 | -1.3968
-0.47 | -0.25635 | -1.3303
-0.46 | -0.24072 | -1.2732
-0.45 | -0.22631 | -1.221
-0.44 | -0.21347 | -1.1647
-0.43 | -0.20106 | -1.1111
-0.42 | -0.18875 | -1.066
-0.41 | -0.17772 | -1.0189
-0.4 | -0.16565 | -0.9685
-0.39 | -0.1553 | -0.9261
-0.38 | -0.14574 | -0.8901
-0.37 | -0.13612 | -0.8377
-0.36 | -0.12696 | -0.8082
-0.35 | -0.11807 | -0.7708
-0.34 | -0.11028 | -0.7336
-0.33 | -0.10309 | -0.6987
-0.32 | -0.09592 | -0.6689
-0.31 | -0.08938 | -0.6377
-0.3 | -0.08276 | -0.6023
-0.29 | -0.07695 | -0.57
-0.28 | -0.0715 | -0.5434
-0.27 | -0.06604 | -0.5168
-0.26 | -0.06111 | -0.48796
-0.25 | -0.05653 | -0.46355
-0.24 | -0.05206 | -0.43836
-0.23 | -0.048436 | -0.41405
-0.22 | -0.044502 | -0.38966
-0.21 | -0.040837 | -0.36858
-0.2 | -0.037391 | -0.34384
-0.19 | -0.034238 | -0.32386
-0.18 | -0.031146 | -0.30388
-0.17 | -0.028403 | -0.28521
-0.16 | -0.025821 | -0.26667
-0.15 | -0.023446 | -0.24574
-0.14 | -0.02101 | -0.2284
-0.13 | -0.018887 | -0.20898
-0.12 | -0.016901 | -0.19395
-0.11 | -0.015123 | -0.17932
-0.1 | -0.013386 | -0.16479
-0.09 | -0.011871 | -0.15199
-0.08 | -0.010344 | -0.13873
-0.07 | -0.008973 | -0.12652
-0.06 | -0.007545 | -0.11547
-0.05 | -0.006322 | -0.10535
-0.04 | -0.005068 | -0.09529
-0.03 | -0.0038701 | -0.08589
-0.02 | -0.0025981 | -0.07621
-0.01 | -0.0013717 | -0.06857
0 | -2.66e-05 | -0.06072
0.01 | 0.0013545 | -0.05371
0.02 | 0.0029045 | -0.047057
0.03 | 0.0045623 | -0.040958
0.04 | 0.006417 | -0.034927
0.05 | 0.008463 | -0.028199
0.06 | 0.010738 | -0.021679
0.07 | 0.013386 | -0.014706
0.08 | 0.016523 | -0.006664
0.09 | 0.019906 | 0.0019294
0.1 | 0.023746 | 0.012326
0.11 | 0.028084 | 0.024557
0.12 | 0.033444 | 0.039372
0.13 | 0.03917 | 0.05743
0.14 | 0.045529 | 0.07986
0.15 | 0.052988 | 0.10796
0.16 | 0.06078 | 0.14235
0.17 | 0.07063 | 0.18463
0.18 | 0.08181 | 0.23633
0.19 | 0.09423 | 0.29975
0.2 | 0.10951 | 0.37679
0.21 | 0.12568 | 0.4692
0.22 | 0.14479 | 0.5764
0.23 | 0.16518 | 0.7122
0.24 | 0.18881 | 0.8734
0.25 | 0.21623 | 1.0666
0.26 | 0.24627 | 1.2996
0.27 | 0.28026 | 1.5691
0.28 | 0.31619 | 1.9002
0.29 | 0.35884 | 2.2858
0.3 | 0.40559 | 2.7472
0.31 | 0.45893 | 3.2881
0.32 | 0.51596 | 3.9263
0.33 | 0.5709 | 4.6973
0.34 | 0.6439 | 5.5842
0.35 | 0.7248 | 6.604
0.36 | 0.8184 | 7.855
0.37 | 0.921 | 9.335
0.38 | 1.0379 | 11.097
0.39 | 1.1705 | 13.19
0.4 | 1.3203 | 15.658
0.41 | 1.4887 | 18.569
0.42 | 1.6765 | 22.098
0.43 | 1.8967 | 26.227
0.44 | 2.1532 | 31.147
0.45 | 2.4434 | 37.01
0.46 | 2.7908 | 44.093
0.47 | 3.2063 | 52.436
0.48 | 3.6735 | 62.18
0.49 | 4.251 | 73.88
0.5 | 4.9232 | 88.17