## Diode Characteristic (uA-mm)
VGS (V) | VDS = 0.000 V | VDS = 0.500 V
-1.25 | -3.7189 | -10.101
-1.24 | -3.586 | -9.775
-1.23 | -3.4375 | -9.497
-1.22 | -3.3291 | -9.165
-1.21 | -3.2051 | -8.884
-1.2 | -3.0852 | -8.577
-1.19 | -2.9777 | -8.336
-1.18 | -2.8778 | -8.032
-1.17 | -2.7778 | -7.804
-1.16 | -2.6708 | -7.548
-1.15 | -2.5659 | -7.298
-1.14 | -2.4822 | -7.043
-1.13 | -2.3849 | -6.796
-1.12 | -2.2975 | -6.619
-1.11 | -2.2151 | -6.391
-1.1 | -2.1293 | -6.19
-1.09 | -2.05 | -5.971
-1.08 | -1.9832 | -5.777
-1.07 | -1.9158 | -5.604
-1.06 | -1.8385 | -5.415
-1.05 | -1.7694 | -5.216
-1.04 | -1.7004 | -5.07
-1.03 | -1.6324 | -4.8969
-1.02 | -1.5685 | -4.7051
-1.01 | -1.5092 | -4.5823
-1 | -1.4529 | -4.4393
-0.99 | -1.4005 | -4.2779
-0.98 | -1.3436 | -4.1359
-0.97 | -1.2983 | -3.9908
-0.96 | -1.2375 | -3.8398
-0.95 | -1.1906 | -3.727
-0.94 | -1.1373 | -3.5906
-0.93 | -1.0983 | -3.4686
-0.92 | -1.0548 | -3.3166
-0.91 | -1.015 | -3.2312
-0.9 | -0.9741 | -3.1249
-0.89 | -0.9362 | -3.0133
-0.88 | -0.8949 | -2.8929
-0.87 | -0.8625 | -2.7915
-0.86 | -0.8221 | -2.7018
-0.85 | -0.7924 | -2.6012
-0.84 | -0.7607 | -2.5187
-0.83 | -0.7302 | -2.4306
-0.82 | -0.7012 | -2.3337
-0.81 | -0.6721 | -2.2495
-0.8 | -0.6402 | -2.1578
-0.79 | -0.6126 | -2.0893
-0.78 | -0.5868 | -2.018
-0.77 | -0.5624 | -1.9398
-0.76 | -0.5391 | -1.8668
-0.75 | -0.5129 | -1.7879
-0.74 | -0.49368 | -1.7369
-0.73 | -0.47205 | -1.6612
-0.72 | -0.45173 | -1.6045
-0.71 | -0.43177 | -1.5415
-0.7 | -0.41161 | -1.4867
-0.69 | -0.39121 | -1.4355
-0.68 | -0.37417 | -1.3735
-0.67 | -0.35668 | -1.3195
-0.66 | -0.34023 | -1.2716
-0.65 | -0.32526 | -1.2213
-0.64 | -0.31095 | -1.1786
-0.63 | -0.29569 | -1.1398
-0.62 | -0.28115 | -1.0875
-0.61 | -0.26739 | -1.0485
-0.6 | -0.25433 | -1.0022
-0.59 | -0.24167 | -0.9685
-0.58 | -0.23012 | -0.9335
-0.57 | -0.21883 | -0.8907
-0.56 | -0.20752 | -0.8563
-0.55 | -0.19777 | -0.8181
-0.54 | -0.18721 | -0.7888
-0.53 | -0.17763 | -0.7557
-0.52 | -0.16761 | -0.7296
-0.51 | -0.15986 | -0.7046
-0.5 | -0.15114 | -0.6717
-0.49 | -0.14304 | -0.6401
-0.48 | -0.13564 | -0.6145
-0.47 | -0.12766 | -0.5897
-0.46 | -0.12108 | -0.5703
-0.45 | -0.11408 | -0.5469
-0.44 | -0.1084 | -0.5227
-0.43 | -0.10206 | -0.49951
-0.42 | -0.09632 | -0.47672
-0.41 | -0.09007 | -0.45509
-0.4 | -0.08524 | -0.441
-0.39 | -0.08004 | -0.42209
-0.38 | -0.07465 | -0.3978
-0.37 | -0.07014 | -0.38491
-0.36 | -0.06604 | -0.36689
-0.35 | -0.0619 | -0.34787
-0.34 | -0.05773 | -0.33205
-0.33 | -0.05401 | -0.31552
-0.32 | -0.0503 | -0.30275
-0.31 | -0.047554 | -0.28901
-0.3 | -0.044503 | -0.27391
-0.29 | -0.041684 | -0.26022
-0.28 | -0.038924 | -0.24716
-0.27 | -0.036179 | -0.23295
-0.26 | -0.033541 | -0.22097
-0.25 | -0.031341 | -0.21046
-0.24 | -0.028922 | -0.19787
-0.23 | -0.026842 | -0.18573
-0.22 | -0.024706 | -0.17408
-0.21 | -0.02276 | -0.16306
-0.2 | -0.020937 | -0.15272
-0.19 | -0.019227 | -0.1435
-0.18 | -0.017683 | -0.13341
-0.17 | -0.016131 | -0.12331
-0.16 | -0.014727 | -0.11347
-0.15 | -0.013495 | -0.10562
-0.14 | -0.01212 | -0.0972
-0.13 | -0.011015 | -0.08982
-0.12 | -0.009889 | -0.08254
-0.11 | -0.008883 | -0.07591
-0.1 | -0.008008 | -0.07023
-0.09 | -0.007009 | -0.06354
-0.08 | -0.006108 | -0.0583
-0.07 | -0.005355 | -0.0531
-0.06 | -0.0045953 | -0.047523
-0.05 | -0.0038039 | -0.043631
-0.04 | -0.0030822 | -0.039522
-0.03 | -0.0023437 | -0.035794
-0.02 | -0.0015886 | -0.032172
-0.01 | -0.0008353 | -0.028905
0 | -2.71e-05 | -0.025793
0.01 | 0.0008448 | -0.022616
0.02 | 0.0017275 | -0.019565
0.03 | 0.0027418 | -0.016772
0.04 | 0.0038091 | -0.013816
0.05 | 0.0050362 | -0.010389
0.06 | 0.006331 | -0.006894
0.07 | 0.007824 | -0.002653
0.08 | 0.009532 | 0.0022408
0.09 | 0.011607 | 0.00852
0.1 | 0.013807 | 0.01606
0.11 | 0.016275 | 0.025798
0.12 | 0.019097 | 0.038063
0.13 | 0.022505 | 0.05383
0.14 | 0.026129 | 0.07315
0.15 | 0.030332 | 0.09798
0.16 | 0.035002 | 0.13002
0.17 | 0.040386 | 0.16896
0.18 | 0.046602 | 0.21679
0.19 | 0.053647 | 0.27588
0.2 | 0.06046 | 0.34958
0.21 | 0.06966 | 0.44047
0.22 | 0.08009 | 0.55152
0.23 | 0.09169 | 0.6787
0.24 | 0.1048 | 0.8429
0.25 | 0.11974 | 1.0394
0.26 | 0.13692 | 1.2733
0.27 | 0.15601 | 1.5578
0.28 | 0.1771 | 1.8993
0.29 | 0.20162 | 2.309
0.3 | 0.22947 | 2.8062
0.31 | 0.26016 | 3.4005
0.32 | 0.29603 | 4.1038
0.33 | 0.33435 | 4.9496
0.34 | 0.37902 | 5.925
0.35 | 0.42851 | 7.145
0.36 | 0.4873 | 8.577
0.37 | 0.55583 | 10.359
0.38 | 0.6194 | 12.449
0.39 | 0.7058 | 14.975
0.4 | 0.8047 | 17.953
0.41 | 0.9169 | 21.574
0.42 | 1.0529 | 25.949
0.43 | 1.206 | 31.169
0.44 | 1.3867 | 37.482
0.45 | 1.6019 | 45.039
0.46 | 1.8588 | 54.24
0.47 | 2.168 | 65.03
0.48 | 2.5278 | 78.04
0.49 | 2.9672 | 93.72
0.5 | 3.4959 | 112.37