## Diode Characteristic (uA-mm)
VGS (V) | VDS = 0.000 V | VDS = 0.500 V
-1.25 | -3.6728 | -10.067
-1.24 | -3.5567 | -9.728
-1.23 | -3.4161 | -9.449
-1.22 | -3.2958 | -9.139
-1.21 | -3.1832 | -8.867
-1.2 | -3.0741 | -8.556
-1.19 | -2.9491 | -8.262
-1.18 | -2.8519 | -7.992
-1.17 | -2.7474 | -7.736
-1.16 | -2.6478 | -7.496
-1.15 | -2.5337 | -7.274
-1.14 | -2.4528 | -7.02
-1.13 | -2.3636 | -6.795
-1.12 | -2.274 | -6.578
-1.11 | -2.1892 | -6.365
-1.1 | -2.0943 | -6.152
-1.09 | -2.0219 | -5.94
-1.08 | -1.9504 | -5.748
-1.07 | -1.883 | -5.556
-1.06 | -1.811 | -5.38
-1.05 | -1.7496 | -5.203
-1.04 | -1.6856 | -4.9945
-1.03 | -1.6185 | -4.846
-1.02 | -1.5498 | -4.6722
-1.01 | -1.4927 | -4.5351
-1 | -1.4481 | -4.3803
-0.99 | -1.3843 | -4.2349
-0.98 | -1.3346 | -4.0955
-0.97 | -1.2739 | -3.9574
-0.96 | -1.2305 | -3.8031
-0.95 | -1.1807 | -3.6816
-0.94 | -1.1351 | -3.5536
-0.93 | -1.0882 | -3.4163
-0.92 | -1.0477 | -3.2859
-0.91 | -1.0069 | -3.1791
-0.9 | -0.9661 | -3.0795
-0.89 | -0.9291 | -2.9696
-0.88 | -0.8874 | -2.8783
-0.87 | -0.852 | -2.7622
-0.86 | -0.816 | -2.6754
-0.85 | -0.7814 | -2.5885
-0.84 | -0.7511 | -2.4785
-0.83 | -0.7225 | -2.3872
-0.82 | -0.6957 | -2.3039
-0.81 | -0.6612 | -2.2116
-0.8 | -0.6352 | -2.1473
-0.79 | -0.612 | -2.0595
-0.78 | -0.5828 | -1.9724
-0.77 | -0.5559 | -1.9072
-0.76 | -0.5311 | -1.8395
-0.75 | -0.5076 | -1.7644
-0.74 | -0.49247 | -1.7013
-0.73 | -0.46971 | -1.6432
-0.72 | -0.44886 | -1.5862
-0.71 | -0.42764 | -1.5282
-0.7 | -0.40554 | -1.4682
-0.69 | -0.38757 | -1.4194
-0.68 | -0.37127 | -1.3604
-0.67 | -0.3547 | -1.3037
-0.66 | -0.33747 | -1.2572
-0.65 | -0.3213 | -1.2017
-0.64 | -0.30388 | -1.1576
-0.63 | -0.29136 | -1.1118
-0.62 | -0.27754 | -1.0642
-0.61 | -0.26282 | -1.0238
-0.6 | -0.25096 | -0.9808
-0.59 | -0.24082 | -0.9445
-0.58 | -0.22764 | -0.9075
-0.57 | -0.21681 | -0.874
-0.56 | -0.20515 | -0.84
-0.55 | -0.19457 | -0.8054
-0.54 | -0.18496 | -0.7714
-0.53 | -0.17462 | -0.7431
-0.52 | -0.16625 | -0.7101
-0.51 | -0.15713 | -0.6841
-0.5 | -0.14858 | -0.6491
-0.49 | -0.14033 | -0.6252
-0.48 | -0.1329 | -0.6022
-0.47 | -0.12636 | -0.5729
-0.46 | -0.11867 | -0.5522
-0.45 | -0.11278 | -0.5252
-0.44 | -0.10637 | -0.5031
-0.43 | -0.10039 | -0.48271
-0.42 | -0.09453 | -0.46785
-0.41 | -0.08817 | -0.44723
-0.4 | -0.08321 | -0.42667
-0.39 | -0.07837 | -0.40764
-0.38 | -0.07336 | -0.38578
-0.37 | -0.06895 | -0.37296
-0.36 | -0.06549 | -0.3547
-0.35 | -0.06143 | -0.33812
-0.34 | -0.05792 | -0.32539
-0.33 | -0.05378 | -0.31037
-0.32 | -0.05011 | -0.2961
-0.31 | -0.047441 | -0.28026
-0.3 | -0.044397 | -0.26766
-0.29 | -0.041302 | -0.25416
-0.28 | -0.038505 | -0.24227
-0.27 | -0.035999 | -0.22839
-0.26 | -0.033356 | -0.21776
-0.25 | -0.030775 | -0.20374
-0.24 | -0.028633 | -0.19298
-0.23 | -0.02654 | -0.18309
-0.22 | -0.024718 | -0.17204
-0.21 | -0.022715 | -0.16076
-0.2 | -0.020832 | -0.15104
-0.19 | -0.019237 | -0.1391
-0.18 | -0.017588 | -0.12922
-0.17 | -0.0159 | -0.12098
-0.16 | -0.014482 | -0.11291
-0.15 | -0.013264 | -0.10464
-0.14 | -0.012096 | -0.09685
-0.13 | -0.010938 | -0.08912
-0.12 | -0.009804 | -0.0823
-0.11 | -0.008857 | -0.07572
-0.1 | -0.007918 | -0.06963
-0.09 | -0.006986 | -0.06341
-0.08 | -0.006177 | -0.05813
-0.07 | -0.00536 | -0.05327
-0.06 | -0.00454 | -0.047963
-0.05 | -0.0037743 | -0.044152
-0.04 | -0.0030637 | -0.039809
-0.03 | -0.0023011 | -0.036147
-0.02 | -0.0015854 | -0.032528
-0.01 | -0.0007885 | -0.029023
0 | 5.8e-06 | -0.025716
0.01 | 0.0008182 | -0.02296
0.02 | 0.0017176 | -0.019934
0.03 | 0.0027078 | -0.01682
0.04 | 0.0037649 | -0.01414
0.05 | 0.0049673 | -0.010691
0.06 | 0.0062 | -0.007327
0.07 | 0.00773 | -0.0030586
0.08 | 0.00957 | 0.0019161
0.09 | 0.011503 | 0.008039
0.1 | 0.013565 | 0.015489
0.11 | 0.015968 | 0.025177
0.12 | 0.018962 | 0.037415
0.13 | 0.022073 | 0.052742
0.14 | 0.025409 | 0.07159
0.15 | 0.029504 | 0.09626
0.16 | 0.034444 | 0.12716
0.17 | 0.039789 | 0.1661
0.18 | 0.045545 | 0.21313
0.19 | 0.052291 | 0.27234
0.2 | 0.05905 | 0.34487
0.21 | 0.06814 | 0.43214
0.22 | 0.07863 | 0.54111
0.23 | 0.09001 | 0.6655
0.24 | 0.10284 | 0.8233
0.25 | 0.11735 | 1.0196
0.26 | 0.13382 | 1.2505
0.27 | 0.15233 | 1.5334
0.28 | 0.17256 | 1.8654
0.29 | 0.19692 | 2.2642
0.3 | 0.22408 | 2.7549
0.31 | 0.2542 | 3.3268
0.32 | 0.28782 | 4.0211
0.33 | 0.32587 | 4.8544
0.34 | 0.36981 | 5.793
0.35 | 0.41945 | 6.997
0.36 | 0.4766 | 8.429
0.37 | 0.54101 | 10.151
0.38 | 0.6062 | 12.193
0.39 | 0.6924 | 14.652
0.4 | 0.7884 | 17.6
0.41 | 0.9013 | 21.117
0.42 | 1.0338 | 25.417
0.43 | 1.1858 | 30.559
0.44 | 1.3649 | 36.709
0.45 | 1.5703 | 44.039
0.46 | 1.8279 | 53.091
0.47 | 2.1264 | 63.66
0.48 | 2.4824 | 76.37
0.49 | 2.9082 | 91.71
0.5 | 3.4316 | 110.08