## Diode Characteristic (uA-mm)
VGS (V) | VDS = 0.000 V | VDS = 0.500 V
-1.25 | -3.5585 | -9.647
-1.24 | -3.4343 | -9.359
-1.23 | -3.306 | -9.071
-1.22 | -3.1813 | -8.732
-1.21 | -3.0653 | -8.481
-1.2 | -2.9635 | -8.195
-1.19 | -2.861 | -7.959
-1.18 | -2.7474 | -7.722
-1.17 | -2.6567 | -7.457
-1.16 | -2.5515 | -7.216
-1.15 | -2.4698 | -7.023
-1.14 | -2.3831 | -6.754
-1.13 | -2.2936 | -6.557
-1.12 | -2.222 | -6.355
-1.11 | -2.1278 | -6.097
-1.1 | -2.049 | -5.933
-1.09 | -1.9673 | -5.735
-1.08 | -1.9032 | -5.565
-1.07 | -1.8304 | -5.36
-1.06 | -1.7684 | -5.197
-1.05 | -1.702 | -5.01
-1.04 | -1.6324 | -4.8497
-1.03 | -1.582 | -4.6968
-1.02 | -1.52 | -4.5175
-1.01 | -1.4598 | -4.3678
-1 | -1.407 | -4.2215
-0.99 | -1.3538 | -4.095
-0.98 | -1.3029 | -3.9228
-0.97 | -1.2575 | -3.8217
-0.96 | -1.2024 | -3.6958
-0.95 | -1.1611 | -3.5625
-0.94 | -1.1142 | -3.4418
-0.93 | -1.0709 | -3.3151
-0.92 | -1.0232 | -3.1954
-0.91 | -0.9832 | -3.1041
-0.9 | -0.9411 | -2.9961
-0.89 | -0.9049 | -2.8767
-0.88 | -0.8738 | -2.7917
-0.87 | -0.8412 | -2.6786
-0.86 | -0.8056 | -2.5837
-0.85 | -0.7739 | -2.4963
-0.84 | -0.7377 | -2.4181
-0.83 | -0.7061 | -2.3238
-0.82 | -0.6795 | -2.2402
-0.81 | -0.6513 | -2.1589
-0.8 | -0.6216 | -2.0802
-0.79 | -0.5967 | -2.008
-0.78 | -0.5715 | -1.9357
-0.77 | -0.546 | -1.8718
-0.76 | -0.5257 | -1.7955
-0.75 | -0.5018 | -1.7348
-0.74 | -0.48061 | -1.6669
-0.73 | -0.45996 | -1.6183
-0.72 | -0.43767 | -1.5424
-0.71 | -0.4182 | -1.4843
-0.7 | -0.39895 | -1.4244
-0.69 | -0.38366 | -1.3739
-0.68 | -0.36567 | -1.333
-0.67 | -0.34651 | -1.2823
-0.66 | -0.33278 | -1.2384
-0.65 | -0.3176 | -1.1797
-0.64 | -0.30342 | -1.1382
-0.63 | -0.28603 | -1.0945
-0.62 | -0.27429 | -1.0512
-0.61 | -0.26064 | -1.0107
-0.6 | -0.2481 | -0.9698
-0.59 | -0.23576 | -0.9383
-0.58 | -0.22686 | -0.9014
-0.57 | -0.21467 | -0.8663
-0.56 | -0.20448 | -0.8338
-0.55 | -0.1934 | -0.7947
-0.54 | -0.18406 | -0.7673
-0.53 | -0.17345 | -0.7316
-0.52 | -0.16417 | -0.7059
-0.51 | -0.15638 | -0.6714
-0.5 | -0.14824 | -0.6493
-0.49 | -0.1401 | -0.6189
-0.48 | -0.13215 | -0.5946
-0.47 | -0.12403 | -0.5701
-0.46 | -0.118 | -0.5479
-0.45 | -0.11102 | -0.5251
-0.44 | -0.10525 | -0.5042
-0.43 | -0.0999 | -0.4813
-0.42 | -0.09374 | -0.46287
-0.41 | -0.0884 | -0.4432
-0.4 | -0.08404 | -0.42294
-0.39 | -0.07835 | -0.40655
-0.38 | -0.07407 | -0.38662
-0.37 | -0.06898 | -0.37199
-0.36 | -0.06481 | -0.35464
-0.35 | -0.06078 | -0.33873
-0.34 | -0.05726 | -0.32397
-0.33 | -0.05335 | -0.30848
-0.32 | -0.050496 | -0.291
-0.31 | -0.047239 | -0.27707
-0.3 | -0.044084 | -0.26359
-0.29 | -0.041231 | -0.24956
-0.28 | -0.038334 | -0.23656
-0.27 | -0.035681 | -0.22586
-0.26 | -0.033313 | -0.2132
-0.25 | -0.030746 | -0.20058
-0.24 | -0.028469 | -0.18928
-0.23 | -0.026429 | -0.17896
-0.22 | -0.024663 | -0.16709
-0.21 | -0.022774 | -0.15441
-0.2 | -0.020939 | -0.14526
-0.19 | -0.01915 | -0.13501
-0.18 | -0.017766 | -0.12523
-0.17 | -0.016161 | -0.11696
-0.16 | -0.014766 | -0.10819
-0.15 | -0.01342 | -0.10095
-0.14 | -0.012263 | -0.09313
-0.13 | -0.011076 | -0.0863
-0.12 | -0.00997 | -0.07901
-0.11 | -0.008965 | -0.07232
-0.1 | -0.008 | -0.0668
-0.09 | -0.007086 | -0.06083
-0.08 | -0.006195 | -0.05595
-0.07 | -0.005364 | -0.05068
-0.06 | -0.0045912 | -0.046323
-0.05 | -0.0038193 | -0.042352
-0.04 | -0.0030764 | -0.03815
-0.03 | -0.0023205 | -0.034671
-0.02 | -0.0015886 | -0.031178
-0.01 | -0.0008045 | -0.028047
0 | 1.98e-05 | -0.024743
0.01 | 0.0008291 | -0.02172
0.02 | 0.0017576 | -0.018859
0.03 | 0.0027279 | -0.016237
0.04 | 0.0038156 | -0.013149
0.05 | 0.0050073 | -0.010119
0.06 | 0.00629 | -0.006494
0.07 | 0.007799 | -0.0024315
0.08 | 0.00962 | 0.0026278
0.09 | 0.011503 | 0.008724
0.1 | 0.013667 | 0.0162
0.11 | 0.016064 | 0.025592
0.12 | 0.018877 | 0.038273
0.13 | 0.022038 | 0.053644
0.14 | 0.025675 | 0.07287
0.15 | 0.029668 | 0.09782
0.16 | 0.034622 | 0.12872
0.17 | 0.039888 | 0.16774
0.18 | 0.045985 | 0.21502
0.19 | 0.052673 | 0.27456
0.2 | 0.05963 | 0.34756
0.21 | 0.0684 | 0.43834
0.22 | 0.07852 | 0.5484
0.23 | 0.08949 | 0.6762
0.24 | 0.10265 | 0.8372
0.25 | 0.11781 | 1.0352
0.26 | 0.13433 | 1.2719
0.27 | 0.15289 | 1.5541
0.28 | 0.1732 | 1.8979
0.29 | 0.19787 | 2.3077
0.3 | 0.22574 | 2.8034
0.31 | 0.25499 | 3.3914
0.32 | 0.28963 | 4.1026
0.33 | 0.32844 | 4.9683
0.34 | 0.37352 | 5.928
0.35 | 0.42432 | 7.15
0.36 | 0.48141 | 8.622
0.37 | 0.54658 | 10.363
0.38 | 0.6117 | 12.492
0.39 | 0.6974 | 15.003
0.4 | 0.7966 | 18.024
0.41 | 0.9108 | 21.635
0.42 | 1.0445 | 26.053
0.43 | 1.2009 | 31.299
0.44 | 1.3857 | 37.605
0.45 | 1.5931 | 45.21
0.46 | 1.8553 | 54.459
0.47 | 2.1565 | 65.22
0.48 | 2.5284 | 78.35
0.49 | 2.9653 | 94.12
0.5 | 3.4976 | 112.86