## Diode Characteristic (uA-mm)
VGS (V) | VDS = 0.000 V | VDS = 0.500 V
-1.25 | -4.6431 | -13.222
-1.24 | -4.4927 | -12.787
-1.23 | -4.312 | -12.337
-1.22 | -4.166 | -11.964
-1.21 | -4.0101 | -11.573
-1.2 | -3.8136 | -11.226
-1.19 | -3.7048 | -10.827
-1.18 | -3.5607 | -10.418
-1.17 | -3.4114 | -10.113
-1.16 | -3.2837 | -9.727
-1.15 | -3.1644 | -9.415
-1.14 | -3.0548 | -9.148
-1.13 | -2.9341 | -8.81
-1.12 | -2.8316 | -8.488
-1.11 | -2.7306 | -8.165
-1.1 | -2.6148 | -7.912
-1.09 | -2.5093 | -7.66
-1.08 | -2.4085 | -7.413
-1.07 | -2.3279 | -7.127
-1.06 | -2.2364 | -6.903
-1.05 | -2.1472 | -6.683
-1.04 | -2.0686 | -6.436
-1.03 | -1.9823 | -6.198
-1.02 | -1.897 | -5.977
-1.01 | -1.8353 | -5.802
-1 | -1.7548 | -5.573
-0.99 | -1.6781 | -5.386
-0.98 | -1.6156 | -5.225
-0.97 | -1.5586 | -5.023
-0.96 | -1.4855 | -4.8478
-0.95 | -1.4271 | -4.6585
-0.94 | -1.3777 | -4.4864
-0.93 | -1.3164 | -4.3288
-0.92 | -1.2603 | -4.171
-0.91 | -1.2112 | -4.034
-0.9 | -1.1646 | -3.8967
-0.89 | -1.1152 | -3.7606
-0.88 | -1.0618 | -3.6165
-0.87 | -1.0187 | -3.4842
-0.86 | -0.9707 | -3.3408
-0.85 | -0.9341 | -3.2194
-0.84 | -0.8964 | -3.1122
-0.83 | -0.856 | -2.9871
-0.82 | -0.8195 | -2.8824
-0.81 | -0.7817 | -2.7832
-0.8 | -0.7508 | -2.6653
-0.79 | -0.7171 | -2.5739
-0.78 | -0.684 | -2.4651
-0.77 | -0.6496 | -2.3821
-0.76 | -0.6231 | -2.2875
-0.75 | -0.5964 | -2.2065
-0.74 | -0.5651 | -2.1183
-0.73 | -0.5418 | -2.035
-0.72 | -0.521 | -1.9479
-0.71 | -0.49657 | -1.8753
-0.7 | -0.47414 | -1.8041
-0.69 | -0.45084 | -1.7361
-0.68 | -0.43017 | -1.6626
-0.67 | -0.41057 | -1.6027
-0.66 | -0.39118 | -1.5388
-0.65 | -0.37088 | -1.4817
-0.64 | -0.35194 | -1.4266
-0.63 | -0.33601 | -1.3631
-0.62 | -0.32089 | -1.3114
-0.61 | -0.30313 | -1.2686
-0.6 | -0.28737 | -1.2022
-0.59 | -0.27283 | -1.1619
-0.58 | -0.25993 | -1.1086
-0.57 | -0.24562 | -1.0704
-0.56 | -0.23282 | -1.0225
-0.55 | -0.2215 | -0.9771
-0.54 | -0.20889 | -0.9346
-0.53 | -0.19858 | -0.8969
-0.52 | -0.18854 | -0.8585
-0.51 | -0.17772 | -0.8251
-0.5 | -0.16844 | -0.7937
-0.49 | -0.15975 | -0.7587
-0.48 | -0.15041 | -0.7245
-0.47 | -0.14285 | -0.6945
-0.46 | -0.13391 | -0.663
-0.45 | -0.12639 | -0.6384
-0.44 | -0.11833 | -0.6148
-0.43 | -0.11232 | -0.5836
-0.42 | -0.10633 | -0.5606
-0.41 | -0.09962 | -0.5318
-0.4 | -0.09381 | -0.5095
-0.39 | -0.08794 | -0.48787
-0.38 | -0.08249 | -0.46703
-0.37 | -0.07701 | -0.44256
-0.36 | -0.0724 | -0.42372
-0.35 | -0.06748 | -0.4062
-0.34 | -0.06336 | -0.38619
-0.33 | -0.0594 | -0.36901
-0.32 | -0.05507 | -0.35311
-0.31 | -0.05151 | -0.3348
-0.3 | -0.048484 | -0.31755
-0.29 | -0.045138 | -0.30198
-0.28 | -0.041801 | -0.28657
-0.27 | -0.038881 | -0.27358
-0.26 | -0.036178 | -0.25799
-0.25 | -0.033622 | -0.24422
-0.24 | -0.030814 | -0.23099
-0.23 | -0.028644 | -0.2151
-0.22 | -0.026517 | -0.20178
-0.21 | -0.024419 | -0.19181
-0.2 | -0.022382 | -0.18083
-0.19 | -0.020532 | -0.16915
-0.18 | -0.01879 | -0.15761
-0.17 | -0.017245 | -0.14557
-0.16 | -0.015696 | -0.13553
-0.15 | -0.014291 | -0.12614
-0.14 | -0.012908 | -0.11721
-0.13 | -0.011751 | -0.1078
-0.12 | -0.010528 | -0.09989
-0.11 | -0.009425 | -0.09172
-0.1 | -0.008386 | -0.08456
-0.09 | -0.007418 | -0.07728
-0.08 | -0.006523 | -0.0701
-0.07 | -0.005651 | -0.06525
-0.06 | -0.0048482 | -0.05916
-0.05 | -0.004007 | -0.05349
-0.04 | -0.0032384 | -0.047869
-0.03 | -0.0024653 | -0.043294
-0.02 | -0.0016763 | -0.039031
-0.01 | -0.0008908 | -0.03508
0 | -2.56e-05 | -0.031114
0.01 | 0.0008907 | -0.027279
0.02 | 0.001827 | -0.023842
0.03 | 0.0029077 | -0.020417
0.04 | 0.0040144 | -0.016668
0.05 | 0.005336 | -0.012945
0.06 | 0.006731 | -0.009036
0.07 | 0.008345 | -0.0041583
0.08 | 0.010102 | 0.0012766
0.09 | 0.012355 | 0.007931
0.1 | 0.014688 | 0.016271
0.11 | 0.017406 | 0.026666
0.12 | 0.020438 | 0.039979
0.13 | 0.024188 | 0.056863
0.14 | 0.028139 | 0.07703
0.15 | 0.032745 | 0.10354
0.16 | 0.037885 | 0.1372
0.17 | 0.044204 | 0.17863
0.18 | 0.051074 | 0.23047
0.19 | 0.05757 | 0.29464
0.2 | 0.06663 | 0.37148
0.21 | 0.07641 | 0.46776
0.22 | 0.08824 | 0.5812
0.23 | 0.10132 | 0.7222
0.24 | 0.11584 | 0.8941
0.25 | 0.1329 | 1.1036
0.26 | 0.15157 | 1.3516
0.27 | 0.17325 | 1.6548
0.28 | 0.19653 | 2.0202
0.29 | 0.22371 | 2.4516
0.3 | 0.25479 | 2.9775
0.31 | 0.28942 | 3.5993
0.32 | 0.3288 | 4.3502
0.33 | 0.37237 | 5.2372
0.34 | 0.42159 | 6.264
0.35 | 0.47665 | 7.551
0.36 | 0.53909 | 9.05
0.37 | 0.6034 | 10.932
0.38 | 0.684 | 13.133
0.39 | 0.775 | 15.764
0.4 | 0.8879 | 18.904
0.41 | 1.0135 | 22.714
0.42 | 1.1573 | 27.295
0.43 | 1.3242 | 32.766
0.44 | 1.5206 | 39.388
0.45 | 1.7503 | 47.325
0.46 | 2.0218 | 56.899
0.47 | 2.3427 | 68.14
0.48 | 2.7309 | 81.88
0.49 | 3.1922 | 98.14
0.5 | 3.7565 | 117.65