## Diode Characteristic (uA-mm)
VGS (V) | VDS = 0.000 V | VDS = 0.500 V
-1.25 | -5.162 | -14.447
-1.24 | -4.9325 | -13.957
-1.23 | -4.7718 | -13.443
-1.22 | -4.5747 | -13.064
-1.21 | -4.3939 | -12.626
-1.2 | -4.239 | -12.21
-1.19 | -4.0559 | -11.778
-1.18 | -3.9151 | -11.439
-1.17 | -3.7679 | -11.04
-1.16 | -3.6264 | -10.65
-1.15 | -3.4935 | -10.342
-1.14 | -3.3519 | -9.972
-1.13 | -3.2333 | -9.64
-1.12 | -3.1172 | -9.314
-1.11 | -2.9891 | -9.014
-1.1 | -2.874 | -8.678
-1.09 | -2.7595 | -8.375
-1.08 | -2.6601 | -8.091
-1.07 | -2.551 | -7.828
-1.06 | -2.452 | -7.561
-1.05 | -2.3574 | -7.285
-1.04 | -2.256 | -7.045
-1.03 | -2.1672 | -6.856
-1.02 | -2.0788 | -6.563
-1.01 | -2.0023 | -6.354
-1 | -1.9271 | -6.136
-0.99 | -1.8385 | -5.902
-0.98 | -1.7631 | -5.7
-0.97 | -1.6957 | -5.508
-0.96 | -1.6269 | -5.331
-0.95 | -1.5591 | -5.113
-0.94 | -1.4974 | -4.9437
-0.93 | -1.4445 | -4.7649
-0.92 | -1.3857 | -4.603
-0.91 | -1.3172 | -4.4244
-0.9 | -1.2683 | -4.2664
-0.89 | -1.2083 | -4.0813
-0.88 | -1.1622 | -3.9504
-0.87 | -1.1151 | -3.816
-0.86 | -1.0646 | -3.6794
-0.85 | -1.0201 | -3.5389
-0.84 | -0.977 | -3.4029
-0.83 | -0.9291 | -3.2904
-0.82 | -0.8925 | -3.1603
-0.81 | -0.8498 | -3.0522
-0.8 | -0.8132 | -2.9059
-0.79 | -0.7741 | -2.8055
-0.78 | -0.7455 | -2.7105
-0.77 | -0.7077 | -2.6084
-0.76 | -0.6723 | -2.4875
-0.75 | -0.6446 | -2.4073
-0.74 | -0.6109 | -2.2986
-0.73 | -0.584 | -2.2001
-0.72 | -0.5608 | -2.122
-0.71 | -0.5336 | -2.0252
-0.7 | -0.5061 | -1.9549
-0.69 | -0.48905 | -1.8845
-0.68 | -0.46598 | -1.8172
-0.67 | -0.44309 | -1.7442
-0.66 | -0.42304 | -1.6759
-0.65 | -0.40068 | -1.5988
-0.64 | -0.38171 | -1.5413
-0.63 | -0.36551 | -1.4817
-0.62 | -0.34581 | -1.4213
-0.61 | -0.32913 | -1.3684
-0.6 | -0.31211 | -1.3072
-0.59 | -0.29629 | -1.257
-0.58 | -0.28191 | -1.2032
-0.57 | -0.26622 | -1.147
-0.56 | -0.25369 | -1.1035
-0.55 | -0.23873 | -1.059
-0.54 | -0.22705 | -1.0128
-0.53 | -0.21488 | -0.966
-0.52 | -0.20372 | -0.9267
-0.51 | -0.19221 | -0.8921
-0.5 | -0.18154 | -0.8509
-0.49 | -0.171 | -0.8169
-0.48 | -0.16181 | -0.7827
-0.47 | -0.15293 | -0.745
-0.46 | -0.14464 | -0.7182
-0.45 | -0.1349 | -0.6794
-0.44 | -0.12728 | -0.6507
-0.43 | -0.12134 | -0.6177
-0.42 | -0.11353 | -0.5913
-0.41 | -0.10671 | -0.5655
-0.4 | -0.10032 | -0.537
-0.39 | -0.09377 | -0.5139
-0.38 | -0.08823 | -0.49523
-0.37 | -0.08252 | -0.47373
-0.36 | -0.07664 | -0.45337
-0.35 | -0.07215 | -0.43603
-0.34 | -0.0675 | -0.41228
-0.33 | -0.06337 | -0.39368
-0.32 | -0.05937 | -0.37432
-0.31 | -0.05485 | -0.35435
-0.3 | -0.0514 | -0.33883
-0.29 | -0.047919 | -0.32234
-0.28 | -0.044911 | -0.30497
-0.27 | -0.041881 | -0.29154
-0.26 | -0.038942 | -0.27402
-0.25 | -0.036135 | -0.2587
-0.24 | -0.033202 | -0.24513
-0.23 | -0.030627 | -0.22917
-0.22 | -0.02845 | -0.21539
-0.21 | -0.026247 | -0.20257
-0.2 | -0.024132 | -0.19053
-0.19 | -0.022275 | -0.1784
-0.18 | -0.020199 | -0.16571
-0.17 | -0.018626 | -0.15425
-0.16 | -0.016983 | -0.14469
-0.15 | -0.015285 | -0.13437
-0.14 | -0.013796 | -0.12393
-0.13 | -0.012511 | -0.11494
-0.12 | -0.011264 | -0.10516
-0.11 | -0.010101 | -0.09674
-0.1 | -0.008979 | -0.08938
-0.09 | -0.007906 | -0.08149
-0.08 | -0.006957 | -0.07577
-0.07 | -0.006042 | -0.06897
-0.06 | -0.005103 | -0.06254
-0.05 | -0.0042307 | -0.05696
-0.04 | -0.0034202 | -0.05156
-0.03 | -0.0025909 | -0.046284
-0.02 | -0.0017762 | -0.042316
-0.01 | -0.0008801 | -0.037631
0 | -3.43e-05 | -0.033335
0.01 | 0.0009259 | -0.029252
0.02 | 0.0019056 | -0.025829
0.03 | 0.003068 | -0.021954
0.04 | 0.0042383 | -0.018323
0.05 | 0.0056074 | -0.014208
0.06 | 0.0071 | -0.009851
0.07 | 0.008829 | -0.0048117
0.08 | 0.010843 | 0.000748
0.09 | 0.012951 | 0.007718
0.1 | 0.015496 | 0.015958
0.11 | 0.018277 | 0.026668
0.12 | 0.021705 | 0.040147
0.13 | 0.02532 | 0.056752
0.14 | 0.029562 | 0.07712
0.15 | 0.034206 | 0.1041
0.16 | 0.039903 | 0.13732
0.17 | 0.046145 | 0.17849
0.18 | 0.053168 | 0.22928
0.19 | 0.06019 | 0.2922
0.2 | 0.06973 | 0.37086
0.21 | 0.08036 | 0.46661
0.22 | 0.09211 | 0.5784
0.23 | 0.10547 | 0.7202
0.24 | 0.12057 | 0.8923
0.25 | 0.13803 | 1.1006
0.26 | 0.15664 | 1.3477
0.27 | 0.17879 | 1.6498
0.28 | 0.20306 | 2.0057
0.29 | 0.23072 | 2.4452
0.3 | 0.26237 | 2.9664
0.31 | 0.29675 | 3.5946
0.32 | 0.33595 | 4.3289
0.33 | 0.38116 | 5.2273
0.34 | 0.43143 | 6.24
0.35 | 0.48848 | 7.5
0.36 | 0.55054 | 9.032
0.37 | 0.6143 | 10.882
0.38 | 0.696 | 13.079
0.39 | 0.7942 | 15.687
0.4 | 0.8984 | 18.824
0.41 | 1.0233 | 22.621
0.42 | 1.1687 | 27.151
0.43 | 1.3327 | 32.66
0.44 | 1.5328 | 39.246
0.45 | 1.763 | 47.173
0.46 | 2.0345 | 56.662
0.47 | 2.3625 | 67.92
0.48 | 2.7488 | 81.71
0.49 | 3.2148 | 97.82
0.5 | 3.7691 | 117.34