## Diode Characteristic (uA-mm)
VGS (V) | VDS = 0.000 V | VDS = 0.500 V
-1.25 | -5.375 | -15.43
-1.24 | -5.171 | -14.863
-1.23 | -4.9555 | -14.359
-1.22 | -4.7611 | -13.874
-1.21 | -4.5769 | -13.388
-1.2 | -4.3857 | -12.942
-1.19 | -4.2129 | -12.498
-1.18 | -4.054 | -12.122
-1.17 | -3.9049 | -11.658
-1.16 | -3.7336 | -11.287
-1.15 | -3.5976 | -10.874
-1.14 | -3.4637 | -10.463
-1.13 | -3.3035 | -10.159
-1.12 | -3.1897 | -9.799
-1.11 | -3.0751 | -9.497
-1.1 | -2.9407 | -9.17
-1.09 | -2.8326 | -8.841
-1.08 | -2.7118 | -8.535
-1.07 | -2.6086 | -8.231
-1.06 | -2.5109 | -7.917
-1.05 | -2.4149 | -7.656
-1.04 | -2.3228 | -7.383
-1.03 | -2.2178 | -7.129
-1.02 | -2.1468 | -6.858
-1.01 | -2.0556 | -6.635
-1 | -1.9625 | -6.378
-0.99 | -1.8861 | -6.201
-0.98 | -1.7911 | -5.938
-0.97 | -1.7315 | -5.737
-0.96 | -1.655 | -5.511
-0.95 | -1.5884 | -5.318
-0.94 | -1.5204 | -5.139
-0.93 | -1.4643 | -4.9748
-0.92 | -1.4017 | -4.7658
-0.91 | -1.343 | -4.5978
-0.9 | -1.2886 | -4.4108
-0.89 | -1.2358 | -4.2993
-0.88 | -1.1763 | -4.1148
-0.87 | -1.1274 | -3.9595
-0.86 | -1.0783 | -3.8078
-0.85 | -1.0315 | -3.6781
-0.84 | -0.9894 | -3.5415
-0.83 | -0.9411 | -3.4233
-0.82 | -0.8994 | -3.2789
-0.81 | -0.8616 | -3.1511
-0.8 | -0.8231 | -3.0411
-0.79 | -0.7846 | -2.9027
-0.78 | -0.7511 | -2.7924
-0.77 | -0.714 | -2.6717
-0.76 | -0.682 | -2.5698
-0.75 | -0.6498 | -2.463
-0.74 | -0.62 | -2.3675
-0.73 | -0.5917 | -2.2814
-0.72 | -0.5655 | -2.1939
-0.71 | -0.5389 | -2.0976
-0.7 | -0.5161 | -2.017
-0.69 | -0.49192 | -1.9385
-0.68 | -0.46819 | -1.8707
-0.67 | -0.44383 | -1.7875
-0.66 | -0.42334 | -1.7082
-0.65 | -0.40356 | -1.648
-0.64 | -0.38674 | -1.5752
-0.63 | -0.36487 | -1.5064
-0.62 | -0.34596 | -1.4437
-0.61 | -0.32855 | -1.3835
-0.6 | -0.31042 | -1.3338
-0.59 | -0.29614 | -1.2703
-0.58 | -0.27982 | -1.2247
-0.57 | -0.26349 | -1.1648
-0.56 | -0.25138 | -1.1135
-0.55 | -0.23711 | -1.0691
-0.54 | -0.22343 | -1.0186
-0.53 | -0.21233 | -0.9765
-0.52 | -0.20074 | -0.9357
-0.51 | -0.18905 | -0.8928
-0.5 | -0.17785 | -0.8559
-0.49 | -0.16882 | -0.8172
-0.48 | -0.15897 | -0.7823
-0.47 | -0.15148 | -0.7478
-0.46 | -0.14323 | -0.7147
-0.45 | -0.1343 | -0.6771
-0.44 | -0.12708 | -0.6529
-0.43 | -0.11857 | -0.6219
-0.42 | -0.11202 | -0.5944
-0.41 | -0.10458 | -0.5669
-0.4 | -0.09815 | -0.5452
-0.39 | -0.09203 | -0.5203
-0.38 | -0.08704 | -0.49475
-0.37 | -0.08133 | -0.47152
-0.36 | -0.07626 | -0.45074
-0.35 | -0.07104 | -0.43025
-0.34 | -0.06584 | -0.40636
-0.33 | -0.06205 | -0.38819
-0.32 | -0.05775 | -0.36921
-0.31 | -0.05367 | -0.3497
-0.3 | -0.050586 | -0.33406
-0.29 | -0.047136 | -0.31699
-0.28 | -0.043783 | -0.30097
-0.27 | -0.040263 | -0.28511
-0.26 | -0.037593 | -0.26773
-0.25 | -0.034839 | -0.2535
-0.24 | -0.032333 | -0.24095
-0.23 | -0.029487 | -0.22628
-0.22 | -0.027301 | -0.21376
-0.21 | -0.025372 | -0.20026
-0.2 | -0.023113 | -0.18704
-0.19 | -0.021242 | -0.17719
-0.18 | -0.019463 | -0.16601
-0.17 | -0.017795 | -0.15428
-0.16 | -0.016221 | -0.14391
-0.15 | -0.014703 | -0.13389
-0.14 | -0.013322 | -0.12464
-0.13 | -0.012116 | -0.11422
-0.12 | -0.010913 | -0.10663
-0.11 | -0.009773 | -0.09756
-0.1 | -0.008646 | -0.09037
-0.09 | -0.007673 | -0.08268
-0.08 | -0.006856 | -0.07578
-0.07 | -0.005813 | -0.06965
-0.06 | -0.0050102 | -0.06377
-0.05 | -0.0041673 | -0.05742
-0.04 | -0.0033387 | -0.05259
-0.03 | -0.0025643 | -0.046768
-0.02 | -0.0017151 | -0.041841
-0.01 | -0.0008971 | -0.037729
0 | -1.92e-05 | -0.033613
0.01 | 0.0009044 | -0.030093
0.02 | 0.0018859 | -0.025923
0.03 | 0.0029731 | -0.022421
0.04 | 0.0041659 | -0.018423
0.05 | 0.0054311 | -0.014276
0.06 | 0.007026 | -0.010204
0.07 | 0.00869 | -0.005329
0.08 | 0.010605 | 0.0002121
0.09 | 0.0127 | 0.007098
0.1 | 0.015281 | 0.015337
0.11 | 0.01807 | 0.025609
0.12 | 0.021236 | 0.03852
0.13 | 0.024865 | 0.055312
0.14 | 0.029039 | 0.07564
0.15 | 0.033722 | 0.10159
0.16 | 0.039331 | 0.13477
0.17 | 0.045606 | 0.17549
0.18 | 0.052561 | 0.22647
0.19 | 0.05972 | 0.28956
0.2 | 0.06847 | 0.3667
0.21 | 0.07951 | 0.46188
0.22 | 0.0915 | 0.577
0.23 | 0.10409 | 0.7163
0.24 | 0.11931 | 0.8873
0.25 | 0.13608 | 1.0977
0.26 | 0.15605 | 1.3459
0.27 | 0.17874 | 1.6496
0.28 | 0.20223 | 2.012
0.29 | 0.22963 | 2.4477
0.3 | 0.26003 | 2.9731
0.31 | 0.29669 | 3.5987
0.32 | 0.33615 | 4.3489
0.33 | 0.3804 | 5.2486
0.34 | 0.43093 | 6.287
0.35 | 0.48652 | 7.579
0.36 | 0.55247 | 9.11
0.37 | 0.6174 | 10.989
0.38 | 0.6984 | 13.202
0.39 | 0.7942 | 15.865
0.4 | 0.906 | 19.027
0.41 | 1.0319 | 22.883
0.42 | 1.1775 | 27.569
0.43 | 1.3484 | 33.142
0.44 | 1.5471 | 39.804
0.45 | 1.781 | 47.824
0.46 | 2.0646 | 57.38
0.47 | 2.3925 | 69.07
0.48 | 2.7906 | 82.94
0.49 | 3.2726 | 99.59
0.5 | 3.8435 | 119.41