## Diode Characteristic (uA-mm)
VGS (V) | VDS = 0.000 V | VDS = 0.500 V
-1.25 | -4.9268 | -14.243
-1.24 | -4.7384 | -13.761
-1.23 | -4.5564 | -13.295
-1.22 | -4.391 | -12.825
-1.21 | -4.2353 | -12.45
-1.2 | -4.0402 | -12.018
-1.19 | -3.8889 | -11.622
-1.18 | -3.7197 | -11.185
-1.17 | -3.5972 | -10.851
-1.16 | -3.4491 | -10.529
-1.15 | -3.3318 | -10.172
-1.14 | -3.2077 | -9.808
-1.13 | -3.0839 | -9.478
-1.12 | -2.9651 | -9.154
-1.11 | -2.8325 | -8.866
-1.1 | -2.7248 | -8.59
-1.09 | -2.624 | -8.285
-1.08 | -2.5307 | -7.976
-1.07 | -2.4267 | -7.748
-1.06 | -2.313 | -7.443
-1.05 | -2.234 | -7.2
-1.04 | -2.1522 | -6.922
-1.03 | -2.0634 | -6.668
-1.02 | -1.9727 | -6.442
-1.01 | -1.8989 | -6.226
-1 | -1.8139 | -6.02
-0.99 | -1.746 | -5.779
-0.98 | -1.6778 | -5.611
-0.97 | -1.5968 | -5.417
-0.96 | -1.5356 | -5.199
-0.95 | -1.4753 | -5.036
-0.94 | -1.4202 | -4.8299
-0.93 | -1.3589 | -4.638
-0.92 | -1.3066 | -4.4803
-0.91 | -1.254 | -4.3062
-0.9 | -1.196 | -4.1543
-0.89 | -1.1499 | -3.9981
-0.88 | -1.1009 | -3.8629
-0.87 | -1.0593 | -3.7272
-0.86 | -1.0069 | -3.5875
-0.85 | -0.9621 | -3.4473
-0.84 | -0.9229 | -3.3184
-0.83 | -0.8819 | -3.1916
-0.82 | -0.8421 | -3.0939
-0.81 | -0.8038 | -2.9608
-0.8 | -0.7703 | -2.849
-0.79 | -0.7402 | -2.7539
-0.78 | -0.7072 | -2.6357
-0.77 | -0.6733 | -2.5253
-0.76 | -0.642 | -2.4305
-0.75 | -0.6135 | -2.3311
-0.74 | -0.5832 | -2.254
-0.73 | -0.5587 | -2.1623
-0.72 | -0.5336 | -2.0911
-0.71 | -0.5072 | -2.0025
-0.7 | -0.48561 | -1.9167
-0.69 | -0.46111 | -1.8434
-0.68 | -0.43994 | -1.78
-0.67 | -0.42116 | -1.7056
-0.66 | -0.40197 | -1.6432
-0.65 | -0.38111 | -1.5818
-0.64 | -0.36112 | -1.5124
-0.63 | -0.34315 | -1.4587
-0.62 | -0.32626 | -1.3885
-0.61 | -0.30915 | -1.3286
-0.6 | -0.29341 | -1.2729
-0.59 | -0.2777 | -1.2229
-0.58 | -0.26449 | -1.1771
-0.57 | -0.25095 | -1.1192
-0.56 | -0.23775 | -1.0778
-0.55 | -0.22519 | -1.0291
-0.54 | -0.21337 | -0.9847
-0.53 | -0.20241 | -0.9434
-0.52 | -0.19012 | -0.9034
-0.51 | -0.18202 | -0.8652
-0.5 | -0.17284 | -0.8314
-0.49 | -0.16228 | -0.7957
-0.48 | -0.15266 | -0.7629
-0.47 | -0.14462 | -0.7257
-0.46 | -0.13617 | -0.6958
-0.45 | -0.12867 | -0.6684
-0.44 | -0.12127 | -0.6372
-0.43 | -0.1138 | -0.6133
-0.42 | -0.10751 | -0.5876
-0.41 | -0.10126 | -0.5608
-0.4 | -0.09586 | -0.5319
-0.39 | -0.08966 | -0.5114
-0.38 | -0.08357 | -0.48671
-0.37 | -0.07831 | -0.46817
-0.36 | -0.07368 | -0.44476
-0.35 | -0.06919 | -0.42529
-0.34 | -0.06473 | -0.40377
-0.33 | -0.06038 | -0.38613
-0.32 | -0.05615 | -0.36625
-0.31 | -0.05219 | -0.34978
-0.3 | -0.049084 | -0.33076
-0.29 | -0.04587 | -0.31366
-0.28 | -0.043018 | -0.29996
-0.27 | -0.039838 | -0.2846
-0.26 | -0.036957 | -0.27068
-0.25 | -0.034517 | -0.25522
-0.24 | -0.031928 | -0.24038
-0.23 | -0.029495 | -0.22755
-0.22 | -0.027127 | -0.21439
-0.21 | -0.025037 | -0.20207
-0.2 | -0.023032 | -0.18892
-0.19 | -0.021157 | -0.17839
-0.18 | -0.019493 | -0.16413
-0.17 | -0.017649 | -0.15325
-0.16 | -0.016044 | -0.14285
-0.15 | -0.014676 | -0.13226
-0.14 | -0.013291 | -0.12216
-0.13 | -0.012083 | -0.1125
-0.12 | -0.010901 | -0.10554
-0.11 | -0.009668 | -0.09629
-0.1 | -0.008665 | -0.08986
-0.09 | -0.007674 | -0.08194
-0.08 | -0.006781 | -0.0754
-0.07 | -0.005835 | -0.07001
-0.06 | -0.005003 | -0.06296
-0.05 | -0.0041611 | -0.05755
-0.04 | -0.0033853 | -0.05208
-0.03 | -0.0025634 | -0.046497
-0.02 | -0.0017482 | -0.041444
-0.01 | -0.0008898 | -0.03737
0 | 5.2e-06 | -0.033098
0.01 | 0.0009111 | -0.029944
0.02 | 0.0019318 | -0.025801
0.03 | 0.0030106 | -0.021837
0.04 | 0.0042496 | -0.0185
0.05 | 0.0055537 | -0.014274
0.06 | 0.007026 | -0.010015
0.07 | 0.008784 | -0.005125
0.08 | 0.010751 | 0.0004183
0.09 | 0.012909 | 0.006921
0.1 | 0.015274 | 0.015298
0.11 | 0.018218 | 0.025583
0.12 | 0.021372 | 0.038541
0.13 | 0.024888 | 0.054924
0.14 | 0.029045 | 0.0749
0.15 | 0.033853 | 0.10086
0.16 | 0.039535 | 0.13341
0.17 | 0.045655 | 0.17372
0.18 | 0.052281 | 0.22429
0.19 | 0.05945 | 0.2857
0.2 | 0.06863 | 0.36256
0.21 | 0.07928 | 0.45725
0.22 | 0.09067 | 0.56985
0.23 | 0.10462 | 0.7001
0.24 | 0.11911 | 0.8697
0.25 | 0.13567 | 1.0702
0.26 | 0.15452 | 1.3169
0.27 | 0.17594 | 1.6114
0.28 | 0.19962 | 1.9622
0.29 | 0.22643 | 2.3821
0.3 | 0.25818 | 2.8972
0.31 | 0.29109 | 3.5086
0.32 | 0.32862 | 4.2334
0.33 | 0.37245 | 5.1063
0.34 | 0.42229 | 6.118
0.35 | 0.4782 | 7.354
0.36 | 0.53945 | 8.848
0.37 | 0.6006 | 10.658
0.38 | 0.6833 | 12.833
0.39 | 0.776 | 15.383
0.4 | 0.8791 | 18.482
0.41 | 0.9996 | 22.225
0.42 | 1.143 | 26.725
0.43 | 1.3048 | 32.156
0.44 | 1.493 | 38.642
0.45 | 1.7184 | 46.466
0.46 | 1.9923 | 55.897
0.47 | 2.3071 | 66.98
0.48 | 2.6942 | 80.52
0.49 | 3.139 | 96.62
0.5 | 3.6964 | 116.03