## Diode Characteristic (uA-mm)
VGS (V) | VDS = 0.000 V | VDS = 0.500 V
-1.25 | -4.5027 | -12.586
-1.24 | -4.3297 | -12.212
-1.23 | -4.1844 | -11.787
-1.22 | -4.0119 | -11.381
-1.21 | -3.8668 | -11.019
-1.2 | -3.7265 | -10.691
-1.19 | -3.5657 | -10.313
-1.18 | -3.4582 | -9.954
-1.17 | -3.3121 | -9.618
-1.16 | -3.192 | -9.312
-1.15 | -3.0667 | -9.025
-1.14 | -2.9574 | -8.715
-1.13 | -2.8522 | -8.425
-1.12 | -2.7545 | -8.132
-1.11 | -2.6477 | -7.857
-1.1 | -2.5452 | -7.572
-1.09 | -2.4379 | -7.323
-1.08 | -2.3468 | -7.09
-1.07 | -2.254 | -6.848
-1.06 | -2.1669 | -6.62
-1.05 | -2.0736 | -6.397
-1.04 | -1.9996 | -6.185
-1.03 | -1.9201 | -5.954
-1.02 | -1.8433 | -5.742
-1.01 | -1.766 | -5.563
-1 | -1.704 | -5.368
-0.99 | -1.633 | -5.202
-0.98 | -1.5703 | -5.02
-0.97 | -1.5095 | -4.8248
-0.96 | -1.4458 | -4.6268
-0.95 | -1.3882 | -4.4836
-0.94 | -1.335 | -4.3333
-0.93 | -1.2792 | -4.1523
-0.92 | -1.2265 | -4.0074
-0.91 | -1.1805 | -3.8586
-0.9 | -1.1269 | -3.7345
-0.89 | -1.0836 | -3.5802
-0.88 | -1.0463 | -3.4604
-0.87 | -0.9949 | -3.3345
-0.86 | -0.9571 | -3.2141
-0.85 | -0.9217 | -3.0949
-0.84 | -0.876 | -2.9822
-0.83 | -0.8381 | -2.878
-0.82 | -0.8032 | -2.7797
-0.81 | -0.7675 | -2.6658
-0.8 | -0.7359 | -2.5618
-0.79 | -0.6984 | -2.4652
-0.78 | -0.6677 | -2.3755
-0.77 | -0.6409 | -2.2869
-0.76 | -0.6131 | -2.1976
-0.75 | -0.5838 | -2.1209
-0.74 | -0.5542 | -2.0359
-0.73 | -0.5315 | -1.9625
-0.72 | -0.5083 | -1.8784
-0.71 | -0.48763 | -1.8105
-0.7 | -0.46769 | -1.7329
-0.69 | -0.44556 | -1.6641
-0.68 | -0.42527 | -1.6
-0.67 | -0.40439 | -1.5451
-0.66 | -0.38499 | -1.4853
-0.65 | -0.3676 | -1.4189
-0.64 | -0.34863 | -1.3581
-0.63 | -0.33399 | -1.3025
-0.62 | -0.31588 | -1.2649
-0.61 | -0.3014 | -1.2098
-0.6 | -0.28665 | -1.1561
-0.59 | -0.2729 | -1.1168
-0.58 | -0.2599 | -1.0645
-0.57 | -0.24564 | -1.0216
-0.56 | -0.23292 | -0.9783
-0.55 | -0.22205 | -0.9367
-0.54 | -0.20956 | -0.9006
-0.53 | -0.19943 | -0.863
-0.52 | -0.18873 | -0.831
-0.51 | -0.17869 | -0.7966
-0.5 | -0.1688 | -0.7635
-0.49 | -0.15976 | -0.7303
-0.48 | -0.151 | -0.701
-0.47 | -0.14302 | -0.6692
-0.46 | -0.13513 | -0.6389
-0.45 | -0.12723 | -0.6134
-0.44 | -0.11981 | -0.5888
-0.43 | -0.11321 | -0.5631
-0.42 | -0.1065 | -0.5374
-0.41 | -0.09973 | -0.5124
-0.4 | -0.09449 | -0.49526
-0.39 | -0.08874 | -0.47195
-0.38 | -0.0836 | -0.45394
-0.37 | -0.07851 | -0.43108
-0.36 | -0.07329 | -0.40936
-0.35 | -0.06889 | -0.39313
-0.34 | -0.06467 | -0.37493
-0.33 | -0.06019 | -0.35674
-0.32 | -0.05621 | -0.34163
-0.31 | -0.05222 | -0.32675
-0.3 | -0.049411 | -0.30863
-0.29 | -0.046023 | -0.29261
-0.28 | -0.042985 | -0.27889
-0.27 | -0.039689 | -0.26412
-0.26 | -0.036925 | -0.25004
-0.25 | -0.034243 | -0.23505
-0.24 | -0.031643 | -0.22301
-0.23 | -0.029201 | -0.20993
-0.22 | -0.027128 | -0.19825
-0.21 | -0.024837 | -0.18632
-0.2 | -0.022908 | -0.1755
-0.19 | -0.021071 | -0.16563
-0.18 | -0.019285 | -0.1523
-0.17 | -0.017647 | -0.14213
-0.16 | -0.016143 | -0.13218
-0.15 | -0.0147 | -0.12319
-0.14 | -0.013479 | -0.11343
-0.13 | -0.011983 | -0.10539
-0.12 | -0.010836 | -0.09713
-0.11 | -0.009761 | -0.08869
-0.1 | -0.008706 | -0.08183
-0.09 | -0.007646 | -0.075
-0.08 | -0.006729 | -0.06927
-0.07 | -0.005865 | -0.06352
-0.06 | -0.005054 | -0.0578
-0.05 | -0.0041597 | -0.05292
-0.04 | -0.0033634 | -0.047681
-0.03 | -0.0025737 | -0.043391
-0.02 | -0.0017274 | -0.038893
-0.01 | -0.0009226 | -0.035178
0 | -2.1e-05 | -0.03074
0.01 | 0.0009209 | -0.027435
0.02 | 0.0018925 | -0.024036
0.03 | 0.0030223 | -0.020538
0.04 | 0.0041838 | -0.017003
0.05 | 0.0055684 | -0.013329
0.06 | 0.006935 | -0.009191
0.07 | 0.008589 | -0.0044467
0.08 | 0.010473 | 0.0010581
0.09 | 0.01277 | 0.007705
0.1 | 0.015156 | 0.015956
0.11 | 0.017839 | 0.026208
0.12 | 0.020942 | 0.039399
0.13 | 0.0247 | 0.055615
0.14 | 0.028735 | 0.07553
0.15 | 0.033261 | 0.10205
0.16 | 0.038425 | 0.13535
0.17 | 0.044359 | 0.17577
0.18 | 0.051226 | 0.22645
0.19 | 0.05807 | 0.28826
0.2 | 0.06666 | 0.36557
0.21 | 0.07683 | 0.46033
0.22 | 0.08841 | 0.5735
0.23 | 0.10106 | 0.7105
0.24 | 0.11528 | 0.881
0.25 | 0.13244 | 1.085
0.26 | 0.15046 | 1.3306
0.27 | 0.17145 | 1.6226
0.28 | 0.19494 | 1.9757
0.29 | 0.22094 | 2.397
0.3 | 0.25111 | 2.9033
0.31 | 0.28438 | 3.515
0.32 | 0.32223 | 4.2358
0.33 | 0.36448 | 5.1034
0.34 | 0.41327 | 6.102
0.35 | 0.46804 | 7.348
0.36 | 0.5264 | 8.837
0.37 | 0.5905 | 10.642
0.38 | 0.6713 | 12.77
0.39 | 0.7604 | 15.345
0.4 | 0.8638 | 18.402
0.41 | 0.9847 | 22.09
0.42 | 1.1235 | 26.575
0.43 | 1.2849 | 31.922
0.44 | 1.4727 | 38.276
0.45 | 1.6954 | 45.999
0.46 | 1.9577 | 55.352
0.47 | 2.2658 | 66.32
0.48 | 2.6381 | 79.67
0.49 | 3.0803 | 95.56
0.5 | 3.6337 | 114.51