## Diode Characteristic (uA-mm)
VGS (V) | VDS = 0.000 V | VDS = 0.500 V
-1.25 | -4.9047 | -13.793
-1.24 | -4.7008 | -13.335
-1.23 | -4.5473 | -12.875
-1.22 | -4.3444 | -12.46
-1.21 | -4.1762 | -12.128
-1.2 | -4.0214 | -11.681
-1.19 | -3.8777 | -11.241
-1.18 | -3.7016 | -10.896
-1.17 | -3.5808 | -10.526
-1.16 | -3.4393 | -10.191
-1.15 | -3.3015 | -9.84
-1.14 | -3.1756 | -9.48
-1.13 | -3.0533 | -9.146
-1.12 | -2.936 | -8.864
-1.11 | -2.8182 | -8.553
-1.1 | -2.7186 | -8.258
-1.09 | -2.6205 | -7.987
-1.08 | -2.5179 | -7.743
-1.07 | -2.4255 | -7.442
-1.06 | -2.3257 | -7.204
-1.05 | -2.2322 | -6.903
-1.04 | -2.135 | -6.705
-1.03 | -2.0416 | -6.48
-1.02 | -1.9723 | -6.25
-1.01 | -1.8869 | -6.005
-1 | -1.8125 | -5.825
-0.99 | -1.7464 | -5.591
-0.98 | -1.6715 | -5.395
-0.97 | -1.6034 | -5.185
-0.96 | -1.5401 | -4.9902
-0.95 | -1.4748 | -4.8043
-0.94 | -1.4098 | -4.6239
-0.93 | -1.3469 | -4.4653
-0.92 | -1.2966 | -4.3178
-0.91 | -1.2416 | -4.1432
-0.9 | -1.1945 | -3.9802
-0.89 | -1.1414 | -3.8475
-0.88 | -1.0921 | -3.7162
-0.87 | -1.0495 | -3.5655
-0.86 | -1.0056 | -3.4463
-0.85 | -0.958 | -3.3339
-0.84 | -0.9135 | -3.1913
-0.83 | -0.8759 | -3.0798
-0.82 | -0.8348 | -2.9598
-0.81 | -0.7991 | -2.8432
-0.8 | -0.7589 | -2.7276
-0.79 | -0.7266 | -2.623
-0.78 | -0.696 | -2.5293
-0.77 | -0.6691 | -2.4157
-0.76 | -0.6387 | -2.33
-0.75 | -0.6077 | -2.2405
-0.74 | -0.5793 | -2.1611
-0.73 | -0.5519 | -2.0748
-0.72 | -0.5285 | -1.9918
-0.71 | -0.5021 | -1.9054
-0.7 | -0.4828 | -1.8301
-0.69 | -0.45828 | -1.7598
-0.68 | -0.43979 | -1.6886
-0.67 | -0.41838 | -1.6252
-0.66 | -0.39886 | -1.557
-0.65 | -0.37857 | -1.494
-0.64 | -0.36063 | -1.4338
-0.63 | -0.34334 | -1.3767
-0.62 | -0.32575 | -1.3174
-0.61 | -0.30819 | -1.2683
-0.6 | -0.29431 | -1.213
-0.59 | -0.28039 | -1.1641
-0.58 | -0.26618 | -1.1142
-0.57 | -0.25216 | -1.0685
-0.56 | -0.23818 | -1.028
-0.55 | -0.22585 | -0.9816
-0.54 | -0.21408 | -0.9367
-0.53 | -0.20345 | -0.8969
-0.52 | -0.19285 | -0.8626
-0.51 | -0.18278 | -0.821
-0.5 | -0.17292 | -0.7891
-0.49 | -0.16386 | -0.7557
-0.48 | -0.15428 | -0.7293
-0.47 | -0.14601 | -0.6947
-0.46 | -0.13764 | -0.6616
-0.45 | -0.12978 | -0.6337
-0.44 | -0.1212 | -0.6109
-0.43 | -0.11415 | -0.5755
-0.42 | -0.10823 | -0.5518
-0.41 | -0.10234 | -0.5272
-0.4 | -0.09604 | -0.5056
-0.39 | -0.08991 | -0.4843
-0.38 | -0.08476 | -0.46297
-0.37 | -0.07918 | -0.43929
-0.36 | -0.07393 | -0.41927
-0.35 | -0.0699 | -0.40021
-0.34 | -0.06506 | -0.38031
-0.33 | -0.06092 | -0.36056
-0.32 | -0.05712 | -0.34468
-0.31 | -0.05281 | -0.32755
-0.3 | -0.049896 | -0.31101
-0.29 | -0.046311 | -0.29412
-0.28 | -0.043293 | -0.28185
-0.27 | -0.040104 | -0.26499
-0.26 | -0.037401 | -0.25334
-0.25 | -0.034411 | -0.23934
-0.24 | -0.03189 | -0.22507
-0.23 | -0.029384 | -0.21142
-0.22 | -0.027012 | -0.19968
-0.21 | -0.025022 | -0.18745
-0.2 | -0.023088 | -0.17565
-0.19 | -0.02127 | -0.16411
-0.18 | -0.019276 | -0.15395
-0.17 | -0.017684 | -0.14357
-0.16 | -0.01611 | -0.13369
-0.15 | -0.014587 | -0.12415
-0.14 | -0.013265 | -0.11496
-0.13 | -0.011946 | -0.10609
-0.12 | -0.010754 | -0.09853
-0.11 | -0.009643 | -0.0908
-0.1 | -0.008612 | -0.08334
-0.09 | -0.007541 | -0.07692
-0.08 | -0.006634 | -0.07045
-0.07 | -0.005789 | -0.06449
-0.06 | -0.0049421 | -0.05903
-0.05 | -0.0040876 | -0.05356
-0.04 | -0.0033274 | -0.048716
-0.03 | -0.0024958 | -0.043845
-0.02 | -0.0017131 | -0.039573
-0.01 | -0.00085 | -0.035469
0 | -3.87e-05 | -0.031333
0.01 | 0.0009014 | -0.027641
0.02 | 0.0018384 | -0.024461
0.03 | 0.0029659 | -0.020781
0.04 | 0.0041232 | -0.017278
0.05 | 0.0054809 | -0.01351
0.06 | 0.006918 | -0.009266
0.07 | 0.008669 | -0.0045582
0.08 | 0.010595 | 0.0010019
0.09 | 0.012769 | 0.007674
0.1 | 0.015145 | 0.015822
0.11 | 0.017968 | 0.026098
0.12 | 0.021212 | 0.039155
0.13 | 0.024829 | 0.055985
0.14 | 0.028904 | 0.07672
0.15 | 0.033484 | 0.10312
0.16 | 0.039168 | 0.13728
0.17 | 0.045127 | 0.17898
0.18 | 0.052012 | 0.23068
0.19 | 0.05914 | 0.29421
0.2 | 0.06844 | 0.37227
0.21 | 0.07859 | 0.471
0.22 | 0.0903 | 0.5815
0.23 | 0.1032 | 0.7244
0.24 | 0.11821 | 0.8998
0.25 | 0.13524 | 1.1088
0.26 | 0.15377 | 1.3645
0.27 | 0.17567 | 1.6674
0.28 | 0.1994 | 2.0319
0.29 | 0.22702 | 2.4706
0.3 | 0.2587 | 2.9938
0.31 | 0.29286 | 3.6248
0.32 | 0.33303 | 4.3707
0.33 | 0.37735 | 5.2714
0.34 | 0.42693 | 6.318
0.35 | 0.4836 | 7.593
0.36 | 0.54602 | 9.133
0.37 | 0.6106 | 10.982
0.38 | 0.6958 | 13.208
0.39 | 0.7876 | 15.839
0.4 | 0.8948 | 18.989
0.41 | 1.0209 | 22.814
0.42 | 1.1688 | 27.447
0.43 | 1.3344 | 32.987
0.44 | 1.537 | 39.543
0.45 | 1.765 | 47.551
0.46 | 2.0429 | 57.09
0.47 | 2.3655 | 68.59
0.48 | 2.7596 | 82.33
0.49 | 3.2276 | 98.8
0.5 | 3.7848 | 118.43