## Diode Characteristic (uA-mm)
VGS (V) | VDS = 0.000 V | VDS = 0.500 V
-1.25 | -4.5781 | -12.916
-1.24 | -4.4386 | -12.459
-1.23 | -4.2515 | -12.023
-1.22 | -4.0891 | -11.642
-1.21 | -3.9255 | -11.278
-1.2 | -3.786 | -10.932
-1.19 | -3.6459 | -10.564
-1.18 | -3.5009 | -10.273
-1.17 | -3.3825 | -9.876
-1.16 | -3.2713 | -9.607
-1.15 | -3.1477 | -9.286
-1.14 | -3.0202 | -8.952
-1.13 | -2.9093 | -8.588
-1.12 | -2.7962 | -8.348
-1.11 | -2.6798 | -8.091
-1.1 | -2.5718 | -7.807
-1.09 | -2.4841 | -7.508
-1.08 | -2.3821 | -7.27
-1.07 | -2.3016 | -7.024
-1.06 | -2.2084 | -6.793
-1.05 | -2.1173 | -6.588
-1.04 | -2.0336 | -6.354
-1.03 | -1.9544 | -6.148
-1.02 | -1.8869 | -5.935
-1.01 | -1.8111 | -5.704
-1 | -1.7326 | -5.469
-0.99 | -1.6659 | -5.265
-0.98 | -1.6017 | -5.122
-0.97 | -1.5262 | -4.9208
-0.96 | -1.47 | -4.7785
-0.95 | -1.4036 | -4.597
-0.94 | -1.352 | -4.4294
-0.93 | -1.3013 | -4.2695
-0.92 | -1.2432 | -4.1166
-0.91 | -1.1932 | -3.976
-0.9 | -1.1506 | -3.8368
-0.89 | -1.099 | -3.7035
-0.88 | -1.0509 | -3.5442
-0.87 | -1.0138 | -3.4256
-0.86 | -0.967 | -3.3074
-0.85 | -0.9221 | -3.1781
-0.84 | -0.8823 | -3.0634
-0.83 | -0.8494 | -2.9595
-0.82 | -0.8137 | -2.856
-0.81 | -0.7746 | -2.7381
-0.8 | -0.7399 | -2.6346
-0.79 | -0.7046 | -2.5448
-0.78 | -0.6741 | -2.4401
-0.77 | -0.6492 | -2.3534
-0.76 | -0.6219 | -2.2602
-0.75 | -0.5896 | -2.1727
-0.74 | -0.5645 | -2.0946
-0.73 | -0.5362 | -2.01
-0.72 | -0.5141 | -1.9244
-0.71 | -0.49405 | -1.857
-0.7 | -0.46818 | -1.7882
-0.69 | -0.44638 | -1.7223
-0.68 | -0.42484 | -1.6544
-0.67 | -0.40344 | -1.5932
-0.66 | -0.38783 | -1.5332
-0.65 | -0.36843 | -1.4735
-0.64 | -0.35004 | -1.4121
-0.63 | -0.33248 | -1.3586
-0.62 | -0.31656 | -1.2951
-0.61 | -0.30004 | -1.2419
-0.6 | -0.28613 | -1.1907
-0.59 | -0.27279 | -1.1442
-0.58 | -0.25826 | -1.0979
-0.57 | -0.24537 | -1.0494
-0.56 | -0.23276 | -1.0093
-0.55 | -0.2221 | -0.9683
-0.54 | -0.21042 | -0.929
-0.53 | -0.19964 | -0.8889
-0.52 | -0.18825 | -0.8542
-0.51 | -0.1793 | -0.8196
-0.5 | -0.16716 | -0.7843
-0.49 | -0.15908 | -0.7517
-0.48 | -0.14927 | -0.7205
-0.47 | -0.14126 | -0.6891
-0.46 | -0.13391 | -0.6591
-0.45 | -0.12594 | -0.6269
-0.44 | -0.11775 | -0.5975
-0.43 | -0.11245 | -0.5779
-0.42 | -0.10592 | -0.548
-0.41 | -0.10008 | -0.526
-0.4 | -0.09314 | -0.5004
-0.39 | -0.08748 | -0.4796
-0.38 | -0.08238 | -0.45741
-0.37 | -0.07704 | -0.43989
-0.36 | -0.07258 | -0.42329
-0.35 | -0.06743 | -0.40304
-0.34 | -0.06325 | -0.38388
-0.33 | -0.0594 | -0.36502
-0.32 | -0.05549 | -0.34654
-0.31 | -0.05222 | -0.32823
-0.3 | -0.048674 | -0.31307
-0.29 | -0.045383 | -0.29979
-0.28 | -0.041904 | -0.28497
-0.27 | -0.039063 | -0.26958
-0.26 | -0.036407 | -0.25466
-0.25 | -0.033687 | -0.23989
-0.24 | -0.031131 | -0.22755
-0.23 | -0.028646 | -0.214
-0.22 | -0.026373 | -0.2006
-0.21 | -0.024454 | -0.18849
-0.2 | -0.022405 | -0.17493
-0.19 | -0.02059 | -0.16358
-0.18 | -0.018899 | -0.15318
-0.17 | -0.017374 | -0.14224
-0.16 | -0.015797 | -0.13303
-0.15 | -0.014354 | -0.12299
-0.14 | -0.013046 | -0.11369
-0.13 | -0.011819 | -0.10457
-0.12 | -0.010587 | -0.09609
-0.11 | -0.009563 | -0.08891
-0.1 | -0.008511 | -0.08173
-0.09 | -0.007552 | -0.07509
-0.08 | -0.006586 | -0.06863
-0.07 | -0.005691 | -0.06277
-0.06 | -0.0048718 | -0.05757
-0.05 | -0.0040837 | -0.05247
-0.04 | -0.0032561 | -0.047334
-0.03 | -0.0024984 | -0.042686
-0.02 | -0.0016839 | -0.03841
-0.01 | -0.0008786 | -0.034991
0 | -2.22e-05 | -0.030373
0.01 | 0.0009029 | -0.027235
0.02 | 0.0018399 | -0.023873
0.03 | 0.0029502 | -0.020341
0.04 | 0.0040514 | -0.016847
0.05 | 0.0053968 | -0.013189
0.06 | 0.006755 | -0.008976
0.07 | 0.008381 | -0.0042129
0.08 | 0.010184 | 0.001108
0.09 | 0.012274 | 0.007764
0.1 | 0.014688 | 0.016148
0.11 | 0.017323 | 0.026337
0.12 | 0.020429 | 0.039519
0.13 | 0.023931 | 0.055786
0.14 | 0.027992 | 0.0766
0.15 | 0.032414 | 0.1027
0.16 | 0.037622 | 0.13539
0.17 | 0.043567 | 0.17632
0.18 | 0.050266 | 0.22705
0.19 | 0.05703 | 0.28879
0.2 | 0.06571 | 0.3653
0.21 | 0.07544 | 0.46026
0.22 | 0.08702 | 0.5707
0.23 | 0.09981 | 0.7103
0.24 | 0.11405 | 0.8763
0.25 | 0.13038 | 1.0821
0.26 | 0.14897 | 1.3253
0.27 | 0.17005 | 1.6123
0.28 | 0.19192 | 1.9672
0.29 | 0.21933 | 2.3815
0.3 | 0.25047 | 2.8879
0.31 | 0.28352 | 3.4982
0.32 | 0.32096 | 4.2235
0.33 | 0.3644 | 5.0928
0.34 | 0.41253 | 6.089
0.35 | 0.46827 | 7.333
0.36 | 0.52882 | 8.813
0.37 | 0.5884 | 10.587
0.38 | 0.6721 | 12.723
0.39 | 0.7654 | 15.278
0.4 | 0.87 | 18.335
0.41 | 0.9928 | 22.001
0.42 | 1.1347 | 26.453
0.43 | 1.2986 | 31.759
0.44 | 1.491 | 38.102
0.45 | 1.7131 | 45.832
0.46 | 1.9902 | 55.133
0.47 | 2.3084 | 65.96
0.48 | 2.6907 | 79.19
0.49 | 3.1457 | 95.15
0.5 | 3.6956 | 114.02