## Diode Characteristic (uA-mm)
VGS (V) | VDS = 0.000 V | VDS = 0.500 V
-1.25 | -4.4922 | -12.502
-1.24 | -4.3185 | -12.114
-1.23 | -4.1531 | -11.642
-1.22 | -4.008 | -11.328
-1.21 | -3.8585 | -10.863
-1.2 | -3.6997 | -10.576
-1.19 | -3.5651 | -10.224
-1.18 | -3.4214 | -9.867
-1.17 | -3.3138 | -9.507
-1.16 | -3.1644 | -9.2
-1.15 | -3.0432 | -8.892
-1.14 | -2.9297 | -8.635
-1.13 | -2.8153 | -8.357
-1.12 | -2.7062 | -8.042
-1.11 | -2.605 | -7.764
-1.1 | -2.5017 | -7.519
-1.09 | -2.4138 | -7.267
-1.08 | -2.3329 | -7.017
-1.07 | -2.2362 | -6.803
-1.06 | -2.1381 | -6.573
-1.05 | -2.0627 | -6.332
-1.04 | -1.9817 | -6.121
-1.03 | -1.9073 | -5.915
-1.02 | -1.8343 | -5.701
-1.01 | -1.761 | -5.505
-1 | -1.6982 | -5.317
-0.99 | -1.6207 | -5.137
-0.98 | -1.5686 | -4.9406
-0.97 | -1.4949 | -4.7662
-0.96 | -1.4236 | -4.6152
-0.95 | -1.3805 | -4.4285
-0.94 | -1.3177 | -4.2797
-0.93 | -1.2553 | -4.1319
-0.92 | -1.215 | -3.9835
-0.91 | -1.1707 | -3.8659
-0.9 | -1.1229 | -3.7386
-0.89 | -1.0777 | -3.5832
-0.88 | -1.0292 | -3.4421
-0.87 | -0.9863 | -3.3168
-0.86 | -0.9481 | -3.2014
-0.85 | -0.9096 | -3.0965
-0.84 | -0.8687 | -2.9596
-0.83 | -0.8242 | -2.8386
-0.82 | -0.7967 | -2.765
-0.81 | -0.7579 | -2.6558
-0.8 | -0.7253 | -2.5476
-0.79 | -0.6972 | -2.4414
-0.78 | -0.6657 | -2.3579
-0.77 | -0.6379 | -2.2859
-0.76 | -0.6028 | -2.187
-0.75 | -0.5787 | -2.0953
-0.74 | -0.5527 | -2.024
-0.73 | -0.5232 | -1.9368
-0.72 | -0.5048 | -1.8585
-0.71 | -0.48434 | -1.7844
-0.7 | -0.45964 | -1.7188
-0.69 | -0.43805 | -1.6458
-0.68 | -0.41775 | -1.5868
-0.67 | -0.39605 | -1.5243
-0.66 | -0.38008 | -1.4707
-0.65 | -0.35901 | -1.414
-0.64 | -0.34293 | -1.361
-0.63 | -0.32815 | -1.2999
-0.62 | -0.31116 | -1.2458
-0.61 | -0.29562 | -1.2032
-0.6 | -0.27993 | -1.1517
-0.59 | -0.26349 | -1.1088
-0.58 | -0.25101 | -1.0577
-0.57 | -0.23923 | -1.0204
-0.56 | -0.22698 | -0.9735
-0.55 | -0.21512 | -0.9338
-0.54 | -0.20359 | -0.8945
-0.53 | -0.1921 | -0.8533
-0.52 | -0.1818 | -0.818
-0.51 | -0.17295 | -0.7819
-0.5 | -0.16263 | -0.7519
-0.49 | -0.15419 | -0.7231
-0.48 | -0.14566 | -0.6834
-0.47 | -0.13739 | -0.6572
-0.46 | -0.12942 | -0.6262
-0.45 | -0.12261 | -0.603
-0.44 | -0.1153 | -0.5768
-0.43 | -0.10855 | -0.55
-0.42 | -0.10189 | -0.5254
-0.41 | -0.09581 | -0.5057
-0.4 | -0.09026 | -0.48556
-0.39 | -0.08416 | -0.46749
-0.38 | -0.07936 | -0.44061
-0.37 | -0.07425 | -0.4224
-0.36 | -0.06929 | -0.40544
-0.35 | -0.06508 | -0.38468
-0.34 | -0.06082 | -0.367
-0.33 | -0.05698 | -0.34886
-0.32 | -0.05293 | -0.33095
-0.31 | -0.050163 | -0.314
-0.3 | -0.046684 | -0.30018
-0.29 | -0.043527 | -0.2853
-0.28 | -0.040576 | -0.26983
-0.27 | -0.037507 | -0.25674
-0.26 | -0.034866 | -0.24337
-0.25 | -0.032342 | -0.22917
-0.24 | -0.030177 | -0.21505
-0.23 | -0.027726 | -0.20227
-0.22 | -0.025623 | -0.18962
-0.21 | -0.023659 | -0.18078
-0.2 | -0.021754 | -0.16975
-0.19 | -0.019951 | -0.16015
-0.18 | -0.018324 | -0.14787
-0.17 | -0.016759 | -0.13776
-0.16 | -0.015301 | -0.12806
-0.15 | -0.013811 | -0.11848
-0.14 | -0.012562 | -0.10985
-0.13 | -0.011302 | -0.10108
-0.12 | -0.010288 | -0.09315
-0.11 | -0.009223 | -0.08543
-0.1 | -0.008208 | -0.07795
-0.09 | -0.007282 | -0.07252
-0.08 | -0.006428 | -0.06548
-0.07 | -0.005548 | -0.0598
-0.06 | -0.0047681 | -0.05516
-0.05 | -0.0039764 | -0.05007
-0.04 | -0.0031875 | -0.045038
-0.03 | -0.0024391 | -0.040648
-0.02 | -0.0016372 | -0.036527
-0.01 | -0.0008602 | -0.033132
0 | -2.02e-05 | -0.029373
0.01 | 0.0008679 | -0.026097
0.02 | 0.0018063 | -0.022903
0.03 | 0.0028406 | -0.019553
0.04 | 0.003995 | -0.016073
0.05 | 0.0051932 | -0.012763
0.06 | 0.006731 | -0.008952
0.07 | 0.008261 | -0.004578
0.08 | 0.010012 | 0.0004695
0.09 | 0.011988 | 0.006499
0.1 | 0.014437 | 0.014033
0.11 | 0.017036 | 0.023275
0.12 | 0.019998 | 0.035517
0.13 | 0.023272 | 0.050549
0.14 | 0.027261 | 0.06928
0.15 | 0.031517 | 0.09357
0.16 | 0.036835 | 0.12391
0.17 | 0.042403 | 0.1622
0.18 | 0.049154 | 0.20888
0.19 | 0.056405 | 0.26826
0.2 | 0.06388 | 0.3398
0.21 | 0.07374 | 0.42897
0.22 | 0.0846 | 0.53887
0.23 | 0.09705 | 0.6685
0.24 | 0.11059 | 0.827
0.25 | 0.1268 | 1.0252
0.26 | 0.14495 | 1.2625
0.27 | 0.16506 | 1.5413
0.28 | 0.18833 | 1.8888
0.29 | 0.21341 | 2.3029
0.3 | 0.24342 | 2.8071
0.31 | 0.27626 | 3.4038
0.32 | 0.31336 | 4.1266
0.33 | 0.35599 | 4.9903
0.34 | 0.40336 | 5.99
0.35 | 0.45573 | 7.225
0.36 | 0.51746 | 8.707
0.37 | 0.5779 | 10.499
0.38 | 0.6576 | 12.654
0.39 | 0.7476 | 15.225
0.4 | 0.8525 | 18.32
0.41 | 0.9728 | 21.988
0.42 | 1.1184 | 26.532
0.43 | 1.287 | 31.897
0.44 | 1.4775 | 38.38
0.45 | 1.7087 | 46.097
0.46 | 1.9871 | 55.591
0.47 | 2.2954 | 66.6
0.48 | 2.6905 | 80.08
0.49 | 3.1602 | 96.26
0.5 | 3.7259 | 115.68