## Diode Characteristic (uA-mm)
VGS (V) | VDS = 0.000 V | VDS = 0.500 V
-1.25 | -3.8392 | -10.687
-1.24 | -3.7101 | -10.35
-1.23 | -3.5611 | -10.033
-1.22 | -3.438 | -9.685
-1.21 | -3.3071 | -9.361
-1.2 | -3.1862 | -9.079
-1.19 | -3.0569 | -8.783
-1.18 | -2.9482 | -8.487
-1.17 | -2.8406 | -8.205
-1.16 | -2.7398 | -7.968
-1.15 | -2.6307 | -7.659
-1.14 | -2.5219 | -7.419
-1.13 | -2.4272 | -7.197
-1.12 | -2.3351 | -6.935
-1.11 | -2.2444 | -6.684
-1.1 | -2.1668 | -6.454
-1.09 | -2.0751 | -6.251
-1.08 | -2.0059 | -6.044
-1.07 | -1.9255 | -5.85
-1.06 | -1.8574 | -5.623
-1.05 | -1.7848 | -5.455
-1.04 | -1.719 | -5.272
-1.03 | -1.6521 | -5.101
-1.02 | -1.5814 | -4.9263
-1.01 | -1.5257 | -4.7412
-1 | -1.4568 | -4.5799
-0.99 | -1.4051 | -4.4122
-0.98 | -1.3528 | -4.2595
-0.97 | -1.294 | -4.1088
-0.96 | -1.2427 | -3.9517
-0.95 | -1.1986 | -3.8314
-0.94 | -1.1498 | -3.6968
-0.93 | -1.1051 | -3.57
-0.92 | -1.0586 | -3.4444
-0.91 | -1.0202 | -3.3037
-0.9 | -0.9706 | -3.2036
-0.89 | -0.9321 | -3.0859
-0.88 | -0.8961 | -2.9753
-0.87 | -0.8612 | -2.8675
-0.86 | -0.8239 | -2.7568
-0.85 | -0.7942 | -2.659
-0.84 | -0.7567 | -2.562
-0.83 | -0.7202 | -2.486
-0.82 | -0.691 | -2.3872
-0.81 | -0.6661 | -2.2961
-0.8 | -0.6381 | -2.2138
-0.79 | -0.6092 | -2.1382
-0.78 | -0.5815 | -2.0589
-0.77 | -0.5598 | -1.9787
-0.76 | -0.5311 | -1.9057
-0.75 | -0.5089 | -1.8286
-0.74 | -0.48921 | -1.7561
-0.73 | -0.46779 | -1.6981
-0.72 | -0.44595 | -1.6286
-0.71 | -0.42641 | -1.5657
-0.7 | -0.40633 | -1.5102
-0.69 | -0.38653 | -1.4542
-0.68 | -0.36968 | -1.3874
-0.67 | -0.35278 | -1.3341
-0.66 | -0.33435 | -1.2843
-0.65 | -0.31976 | -1.2319
-0.64 | -0.30291 | -1.1813
-0.63 | -0.28843 | -1.1347
-0.62 | -0.27631 | -1.0945
-0.61 | -0.2609 | -1.0484
-0.6 | -0.24835 | -1.0064
-0.59 | -0.23613 | -0.9707
-0.58 | -0.22315 | -0.9325
-0.57 | -0.21171 | -0.8932
-0.56 | -0.20201 | -0.8587
-0.55 | -0.19218 | -0.8253
-0.54 | -0.18273 | -0.7905
-0.53 | -0.17263 | -0.7558
-0.52 | -0.16377 | -0.7217
-0.51 | -0.15558 | -0.6914
-0.5 | -0.14662 | -0.6655
-0.49 | -0.13874 | -0.6367
-0.48 | -0.1309 | -0.6118
-0.47 | -0.12417 | -0.5848
-0.46 | -0.11738 | -0.5615
-0.45 | -0.11079 | -0.5362
-0.44 | -0.10451 | -0.5152
-0.43 | -0.0981 | -0.49405
-0.42 | -0.09234 | -0.47665
-0.41 | -0.08719 | -0.45387
-0.4 | -0.08186 | -0.43265
-0.39 | -0.07673 | -0.41358
-0.38 | -0.07197 | -0.39738
-0.37 | -0.06782 | -0.3782
-0.36 | -0.06365 | -0.35952
-0.35 | -0.05974 | -0.34364
-0.34 | -0.05575 | -0.32935
-0.33 | -0.05259 | -0.31461
-0.32 | -0.049485 | -0.29757
-0.31 | -0.046166 | -0.28472
-0.3 | -0.043339 | -0.26808
-0.29 | -0.040311 | -0.25567
-0.28 | -0.037726 | -0.24414
-0.27 | -0.035228 | -0.23151
-0.26 | -0.032664 | -0.21925
-0.25 | -0.030279 | -0.20761
-0.24 | -0.028154 | -0.19607
-0.23 | -0.025933 | -0.18328
-0.22 | -0.024087 | -0.17302
-0.21 | -0.022168 | -0.16264
-0.2 | -0.020353 | -0.15155
-0.19 | -0.018724 | -0.14101
-0.18 | -0.017183 | -0.13169
-0.17 | -0.015684 | -0.12264
-0.16 | -0.014393 | -0.11438
-0.15 | -0.013104 | -0.10605
-0.14 | -0.011887 | -0.09757
-0.13 | -0.010702 | -0.09044
-0.12 | -0.009643 | -0.0836
-0.11 | -0.008645 | -0.07678
-0.1 | -0.00776 | -0.07048
-0.09 | -0.006848 | -0.0643
-0.08 | -0.00603 | -0.05814
-0.07 | -0.005218 | -0.05354
-0.06 | -0.0045072 | -0.048207
-0.05 | -0.0037211 | -0.044817
-0.04 | -0.0030141 | -0.040152
-0.03 | -0.0022844 | -0.036176
-0.02 | -0.0015692 | -0.032914
-0.01 | -0.0007879 | -0.029464
0 | 1.78e-05 | -0.025788
0.01 | 0.0008159 | -0.022898
0.02 | 0.001734 | -0.019911
0.03 | 0.0026975 | -0.016964
0.04 | 0.0037956 | -0.014131
0.05 | 0.0049956 | -0.01101
0.06 | 0.006256 | -0.007434
0.07 | 0.007722 | -0.0033231
0.08 | 0.009516 | 0.0014623
0.09 | 0.011482 | 0.007306
0.1 | 0.013646 | 0.014586
0.11 | 0.016134 | 0.023883
0.12 | 0.019155 | 0.035546
0.13 | 0.022316 | 0.050528
0.14 | 0.025963 | 0.06898
0.15 | 0.030174 | 0.09296
0.16 | 0.035158 | 0.12258
0.17 | 0.040495 | 0.161
0.18 | 0.046607 | 0.20786
0.19 | 0.053454 | 0.26547
0.2 | 0.06084 | 0.33766
0.21 | 0.06995 | 0.42526
0.22 | 0.08058 | 0.53268
0.23 | 0.09187 | 0.6574
0.24 | 0.10557 | 0.8153
0.25 | 0.1207 | 1.0113
0.26 | 0.13751 | 1.2453
0.27 | 0.15655 | 1.5266
0.28 | 0.1777 | 1.8615
0.29 | 0.20248 | 2.2678
0.3 | 0.23088 | 2.7674
0.31 | 0.26179 | 3.3441
0.32 | 0.2966 | 4.0495
0.33 | 0.33626 | 4.8928
0.34 | 0.38174 | 5.867
0.35 | 0.43304 | 7.08
0.36 | 0.49157 | 8.537
0.37 | 0.55721 | 10.285
0.38 | 0.6275 | 12.378
0.39 | 0.713 | 14.889
0.4 | 0.8155 | 17.881
0.41 | 0.9311 | 21.492
0.42 | 1.0675 | 25.916
0.43 | 1.2253 | 31.166
0.44 | 1.415 | 37.529
0.45 | 1.6271 | 45.023
0.46 | 1.8955 | 54.34
0.47 | 2.2027 | 65.13
0.48 | 2.5875 | 78.2
0.49 | 3.0316 | 94
0.5 | 3.5789 | 112.92