## Diode Characteristic (uA-mm)
VGS (V) | VDS = 0.000 V | VDS = 0.500 V
-1.25 | -4.1067 | -11.214
-1.24 | -3.9512 | -10.885
-1.23 | -3.8028 | -10.518
-1.22 | -3.6657 | -10.166
-1.21 | -3.5346 | -9.828
-1.2 | -3.4079 | -9.536
-1.19 | -3.2904 | -9.233
-1.18 | -3.1657 | -8.961
-1.17 | -3.0465 | -8.667
-1.16 | -2.9341 | -8.373
-1.15 | -2.8269 | -8.11
-1.14 | -2.718 | -7.864
-1.13 | -2.6253 | -7.632
-1.12 | -2.5167 | -7.358
-1.11 | -2.4209 | -7.129
-1.1 | -2.3384 | -6.868
-1.09 | -2.2429 | -6.669
-1.08 | -2.1734 | -6.43
-1.07 | -2.0871 | -6.188
-1.06 | -2.0121 | -5.998
-1.05 | -1.9351 | -5.799
-1.04 | -1.8625 | -5.604
-1.03 | -1.7829 | -5.405
-1.02 | -1.7188 | -5.251
-1.01 | -1.6562 | -5.032
-1 | -1.5903 | -4.8726
-0.99 | -1.5337 | -4.7083
-0.98 | -1.4687 | -4.5385
-0.97 | -1.41 | -4.362
-0.96 | -1.3507 | -4.2457
-0.95 | -1.3043 | -4.0665
-0.94 | -1.2499 | -3.9417
-0.93 | -1.1985 | -3.8382
-0.92 | -1.1519 | -3.6842
-0.91 | -1.1052 | -3.5532
-0.9 | -1.0577 | -3.4303
-0.89 | -1.0142 | -3.3159
-0.88 | -0.9699 | -3.2126
-0.87 | -0.9349 | -3.0926
-0.86 | -0.894 | -2.9512
-0.85 | -0.8605 | -2.8727
-0.84 | -0.823 | -2.7651
-0.83 | -0.7915 | -2.6612
-0.82 | -0.7555 | -2.5579
-0.81 | -0.7236 | -2.4533
-0.8 | -0.69 | -2.3737
-0.79 | -0.6626 | -2.2926
-0.78 | -0.6321 | -2.2095
-0.77 | -0.6043 | -2.1125
-0.76 | -0.5781 | -2.0368
-0.75 | -0.5537 | -1.9495
-0.74 | -0.5287 | -1.8924
-0.73 | -0.5052 | -1.8293
-0.72 | -0.48563 | -1.7583
-0.71 | -0.4608 | -1.688
-0.7 | -0.44269 | -1.6273
-0.69 | -0.41974 | -1.5677
-0.68 | -0.40226 | -1.5086
-0.67 | -0.38206 | -1.4484
-0.66 | -0.36542 | -1.3866
-0.65 | -0.34847 | -1.337
-0.64 | -0.33106 | -1.284
-0.63 | -0.31406 | -1.2217
-0.62 | -0.29888 | -1.1798
-0.61 | -0.28494 | -1.1344
-0.6 | -0.27097 | -1.091
-0.59 | -0.25933 | -1.0459
-0.58 | -0.24588 | -1.0087
-0.57 | -0.23378 | -0.9658
-0.56 | -0.2199 | -0.9301
-0.55 | -0.20904 | -0.8956
-0.54 | -0.19801 | -0.8572
-0.53 | -0.18829 | -0.8131
-0.52 | -0.17709 | -0.7851
-0.51 | -0.16744 | -0.7507
-0.5 | -0.15916 | -0.715
-0.49 | -0.15119 | -0.6862
-0.48 | -0.14318 | -0.665
-0.47 | -0.13425 | -0.6347
-0.46 | -0.12722 | -0.6078
-0.45 | -0.11937 | -0.5811
-0.44 | -0.11343 | -0.5559
-0.43 | -0.10638 | -0.5338
-0.42 | -0.10049 | -0.5102
-0.41 | -0.09473 | -0.48937
-0.4 | -0.08897 | -0.46598
-0.39 | -0.08345 | -0.44679
-0.38 | -0.0789 | -0.42808
-0.37 | -0.07353 | -0.40948
-0.36 | -0.06882 | -0.39024
-0.35 | -0.06446 | -0.37547
-0.34 | -0.06016 | -0.35796
-0.33 | -0.05637 | -0.34065
-0.32 | -0.05264 | -0.3262
-0.31 | -0.049724 | -0.31003
-0.3 | -0.046527 | -0.29474
-0.29 | -0.043567 | -0.27976
-0.28 | -0.040583 | -0.26555
-0.27 | -0.037448 | -0.25219
-0.26 | -0.034979 | -0.23814
-0.25 | -0.032578 | -0.22487
-0.24 | -0.030089 | -0.21304
-0.23 | -0.027829 | -0.19967
-0.22 | -0.025602 | -0.18748
-0.21 | -0.023707 | -0.17573
-0.2 | -0.021824 | -0.16513
-0.19 | -0.019948 | -0.15478
-0.18 | -0.018277 | -0.14552
-0.17 | -0.016683 | -0.13485
-0.16 | -0.015272 | -0.12655
-0.15 | -0.013858 | -0.11718
-0.14 | -0.012556 | -0.10817
-0.13 | -0.011359 | -0.10054
-0.12 | -0.010323 | -0.09347
-0.11 | -0.009161 | -0.0843
-0.1 | -0.008128 | -0.07809
-0.09 | -0.007224 | -0.07133
-0.08 | -0.006412 | -0.06536
-0.07 | -0.005493 | -0.05918
-0.06 | -0.0046996 | -0.05418
-0.05 | -0.0039191 | -0.049231
-0.04 | -0.0031359 | -0.044512
-0.03 | -0.0023929 | -0.039388
-0.02 | -0.00161 | -0.035657
-0.01 | -0.0008366 | -0.031971
0 | -1.76e-05 | -0.028167
0.01 | 0.0008287 | -0.024697
0.02 | 0.0017756 | -0.021693
0.03 | 0.0027595 | -0.018397
0.04 | 0.0039091 | -0.015281
0.05 | 0.0051062 | -0.011837
0.06 | 0.006521 | -0.008
0.07 | 0.008053 | -0.003553
0.08 | 0.009818 | 0.0014144
0.09 | 0.011786 | 0.007641
0.1 | 0.014066 | 0.015272
0.11 | 0.016624 | 0.024832
0.12 | 0.019539 | 0.037363
0.13 | 0.022828 | 0.05268
0.14 | 0.026782 | 0.07151
0.15 | 0.030923 | 0.09628
0.16 | 0.035743 | 0.12762
0.17 | 0.041342 | 0.1662
0.18 | 0.047843 | 0.21412
0.19 | 0.055223 | 0.27326
0.2 | 0.06247 | 0.34712
0.21 | 0.07169 | 0.43495
0.22 | 0.08221 | 0.54419
0.23 | 0.09432 | 0.6713
0.24 | 0.1077 | 0.8297
0.25 | 0.12334 | 1.0245
0.26 | 0.14066 | 1.2596
0.27 | 0.15987 | 1.541
0.28 | 0.18229 | 1.8816
0.29 | 0.20621 | 2.2887
0.3 | 0.23628 | 2.7879
0.31 | 0.26743 | 3.371
0.32 | 0.30285 | 4.0761
0.33 | 0.34481 | 4.928
0.34 | 0.38908 | 5.892
0.35 | 0.44241 | 7.107
0.36 | 0.50218 | 8.555
0.37 | 0.56976 | 10.305
0.38 | 0.6369 | 12.392
0.39 | 0.7285 | 14.892
0.4 | 0.8262 | 17.892
0.41 | 0.9444 | 21.468
0.42 | 1.0812 | 25.877
0.43 | 1.2364 | 31.093
0.44 | 1.4259 | 37.419
0.45 | 1.6487 | 44.932
0.46 | 1.9118 | 54.13
0.47 | 2.2238 | 64.74
0.48 | 2.5986 | 77.93
0.49 | 3.0517 | 93.59
0.5 | 3.587 | 112.44