## Diode Characteristic (uA-mm)
VGS (V) | VDS = 0.000 V | VDS = 0.500 V
-1.25 | -3.4036 | -9.262
-1.24 | -3.2853 | -8.956
-1.23 | -3.1478 | -8.659
-1.22 | -3.0352 | -8.371
-1.21 | -2.9325 | -8.109
-1.2 | -2.835 | -7.864
-1.19 | -2.7297 | -7.594
-1.18 | -2.6295 | -7.375
-1.17 | -2.5454 | -7.103
-1.16 | -2.4606 | -6.914
-1.15 | -2.3609 | -6.665
-1.14 | -2.2774 | -6.462
-1.13 | -2.1893 | -6.27
-1.12 | -2.1141 | -6.072
-1.11 | -2.0326 | -5.9
-1.1 | -1.9584 | -5.674
-1.09 | -1.8831 | -5.49
-1.08 | -1.8039 | -5.303
-1.07 | -1.7474 | -5.141
-1.06 | -1.6784 | -4.9501
-1.05 | -1.6164 | -4.8003
-1.04 | -1.5632 | -4.6317
-1.03 | -1.5057 | -4.4899
-1.02 | -1.4405 | -4.3163
-1.01 | -1.3882 | -4.1901
-1 | -1.3362 | -4.0459
-0.99 | -1.2869 | -3.9139
-0.98 | -1.241 | -3.7821
-0.97 | -1.1857 | -3.656
-0.96 | -1.141 | -3.5095
-0.95 | -1.094 | -3.4151
-0.94 | -1.0541 | -3.2869
-0.93 | -1.0132 | -3.1632
-0.92 | -0.9687 | -3.0496
-0.91 | -0.9324 | -2.9588
-0.9 | -0.8965 | -2.8498
-0.89 | -0.8606 | -2.7459
-0.88 | -0.8209 | -2.6456
-0.87 | -0.795 | -2.5773
-0.86 | -0.7616 | -2.4789
-0.85 | -0.7367 | -2.3849
-0.84 | -0.6988 | -2.2974
-0.83 | -0.6701 | -2.219
-0.82 | -0.6456 | -2.141
-0.81 | -0.619 | -2.0654
-0.8 | -0.5914 | -1.9836
-0.79 | -0.5639 | -1.9206
-0.78 | -0.5408 | -1.8467
-0.77 | -0.5197 | -1.7806
-0.76 | -0.49622 | -1.7109
-0.75 | -0.47507 | -1.6497
-0.74 | -0.45436 | -1.5816
-0.73 | -0.4338 | -1.5249
-0.72 | -0.41378 | -1.4663
-0.71 | -0.39715 | -1.4175
-0.7 | -0.37899 | -1.3632
-0.69 | -0.35828 | -1.3112
-0.68 | -0.3436 | -1.2676
-0.67 | -0.32912 | -1.2147
-0.66 | -0.31294 | -1.1731
-0.65 | -0.29811 | -1.1217
-0.64 | -0.28527 | -1.0796
-0.63 | -0.27192 | -1.0395
-0.62 | -0.25976 | -0.9935
-0.61 | -0.24761 | -0.9578
-0.6 | -0.23587 | -0.9214
-0.59 | -0.2233 | -0.8803
-0.58 | -0.21271 | -0.8477
-0.57 | -0.20164 | -0.8148
-0.56 | -0.19172 | -0.7834
-0.55 | -0.18205 | -0.7519
-0.54 | -0.17256 | -0.724
-0.53 | -0.16382 | -0.6962
-0.52 | -0.15524 | -0.6667
-0.51 | -0.1474 | -0.6418
-0.5 | -0.13938 | -0.6128
-0.49 | -0.13157 | -0.5903
-0.48 | -0.12481 | -0.569
-0.47 | -0.11864 | -0.539
-0.46 | -0.11238 | -0.5224
-0.45 | -0.10622 | -0.50208
-0.44 | -0.10039 | -0.48004
-0.43 | -0.09469 | -0.45823
-0.42 | -0.08852 | -0.43975
-0.41 | -0.08392 | -0.42228
-0.4 | -0.07884 | -0.40198
-0.39 | -0.07407 | -0.38305
-0.38 | -0.06999 | -0.36526
-0.37 | -0.06498 | -0.34997
-0.36 | -0.06125 | -0.33328
-0.35 | -0.05773 | -0.31691
-0.34 | -0.05385 | -0.30308
-0.33 | -0.05052 | -0.2883
-0.32 | -0.047781 | -0.27484
-0.31 | -0.044726 | -0.26284
-0.3 | -0.041277 | -0.25026
-0.29 | -0.038691 | -0.23596
-0.28 | -0.036358 | -0.22464
-0.27 | -0.033818 | -0.21468
-0.26 | -0.031491 | -0.20169
-0.25 | -0.029068 | -0.19102
-0.24 | -0.027044 | -0.1792
-0.23 | -0.024917 | -0.16911
-0.22 | -0.022911 | -0.15947
-0.21 | -0.021292 | -0.14846
-0.2 | -0.019547 | -0.13889
-0.19 | -0.018179 | -0.12998
-0.18 | -0.016448 | -0.12031
-0.17 | -0.015195 | -0.11301
-0.16 | -0.013984 | -0.10518
-0.15 | -0.012826 | -0.09762
-0.14 | -0.011487 | -0.08987
-0.13 | -0.010406 | -0.08291
-0.12 | -0.009442 | -0.07665
-0.11 | -0.008522 | -0.07025
-0.1 | -0.007486 | -0.0651
-0.09 | -0.006666 | -0.05878
-0.08 | -0.005885 | -0.05384
-0.07 | -0.00517 | -0.048764
-0.06 | -0.0043658 | -0.044442
-0.05 | -0.0036391 | -0.040461
-0.04 | -0.0029482 | -0.036841
-0.03 | -0.0022198 | -0.033204
-0.02 | -0.0015362 | -0.029685
-0.01 | -0.00077 | -0.026825
0 | -2.7e-06 | -0.024056
0.01 | 0.0007769 | -0.021238
0.02 | 0.0016642 | -0.018384
0.03 | 0.0025826 | -0.015441
0.04 | 0.0036372 | -0.012746
0.05 | 0.0047521 | -0.00975
0.06 | 0.005955 | -0.006291
0.07 | 0.007496 | -0.0024919
0.08 | 0.009039 | 0.0021206
0.09 | 0.010901 | 0.007766
0.1 | 0.012898 | 0.015006
0.11 | 0.015414 | 0.02412
0.12 | 0.018035 | 0.035533
0.13 | 0.020993 | 0.050463
0.14 | 0.024358 | 0.06856
0.15 | 0.02852 | 0.09195
0.16 | 0.032985 | 0.12151
0.17 | 0.037905 | 0.15832
0.18 | 0.043685 | 0.20487
0.19 | 0.050498 | 0.26145
0.2 | 0.05739 | 0.33171
0.21 | 0.0661 | 0.41718
0.22 | 0.07607 | 0.52164
0.23 | 0.08707 | 0.6456
0.24 | 0.09952 | 0.8006
0.25 | 0.11371 | 0.9903
0.26 | 0.12946 | 1.2146
0.27 | 0.14765 | 1.4908
0.28 | 0.16825 | 1.8233
0.29 | 0.19108 | 2.2116
0.3 | 0.21706 | 2.6952
0.31 | 0.24662 | 3.2669
0.32 | 0.28073 | 3.945
0.33 | 0.3187 | 4.7718
0.34 | 0.36189 | 5.738
0.35 | 0.40969 | 6.919
0.36 | 0.46509 | 8.339
0.37 | 0.52926 | 10.05
0.38 | 0.5936 | 12.095
0.39 | 0.6769 | 14.507
0.4 | 0.7741 | 17.456
0.41 | 0.8841 | 20.986
0.42 | 1.0167 | 25.305
0.43 | 1.1681 | 30.377
0.44 | 1.3485 | 36.522
0.45 | 1.5631 | 43.935
0.46 | 1.8137 | 52.876
0.47 | 2.1108 | 63.37
0.48 | 2.4721 | 76.32
0.49 | 2.8964 | 91.67
0.5 | 3.4302 | 109.97