## Diode Characteristic (uA-mm)
VGS (V) | VDS = 0.000 V | VDS = 0.500 V
-1.25 | -4.2615 | -11.84
-1.24 | -4.1029 | -11.365
-1.23 | -3.9621 | -11.042
-1.22 | -3.8053 | -10.684
-1.21 | -3.6551 | -10.347
-1.2 | -3.5149 | -10.045
-1.19 | -3.394 | -9.678
-1.18 | -3.2598 | -9.368
-1.17 | -3.1436 | -9.042
-1.16 | -3.0208 | -8.754
-1.15 | -2.9099 | -8.472
-1.14 | -2.8099 | -8.197
-1.13 | -2.6965 | -7.873
-1.12 | -2.6003 | -7.639
-1.11 | -2.5093 | -7.384
-1.1 | -2.4006 | -7.148
-1.09 | -2.3037 | -6.868
-1.08 | -2.2193 | -6.648
-1.07 | -2.1379 | -6.452
-1.06 | -2.0657 | -6.226
-1.05 | -1.977 | -5.996
-1.04 | -1.8987 | -5.779
-1.03 | -1.8223 | -5.59
-1.02 | -1.7486 | -5.389
-1.01 | -1.6842 | -5.191
-1 | -1.616 | -5.033
-0.99 | -1.5449 | -4.8186
-0.98 | -1.487 | -4.6602
-0.97 | -1.433 | -4.5114
-0.96 | -1.3791 | -4.3482
-0.95 | -1.3226 | -4.1994
-0.94 | -1.2643 | -4.0614
-0.93 | -1.2219 | -3.8927
-0.92 | -1.1751 | -3.7639
-0.91 | -1.1253 | -3.6216
-0.9 | -1.0744 | -3.5008
-0.89 | -1.0278 | -3.3834
-0.88 | -0.9878 | -3.2585
-0.87 | -0.9427 | -3.1272
-0.86 | -0.9087 | -3.0071
-0.85 | -0.8658 | -2.9117
-0.84 | -0.8315 | -2.8012
-0.83 | -0.7923 | -2.6987
-0.82 | -0.759 | -2.5915
-0.81 | -0.7328 | -2.4971
-0.8 | -0.6962 | -2.4077
-0.79 | -0.6694 | -2.2988
-0.78 | -0.6396 | -2.2257
-0.77 | -0.6088 | -2.1413
-0.76 | -0.5807 | -2.0456
-0.75 | -0.5577 | -1.9709
-0.74 | -0.5324 | -1.8955
-0.73 | -0.5089 | -1.8285
-0.72 | -0.48934 | -1.7582
-0.71 | -0.46525 | -1.6847
-0.7 | -0.44786 | -1.6206
-0.69 | -0.42577 | -1.5482
-0.68 | -0.40289 | -1.4839
-0.67 | -0.38454 | -1.439
-0.66 | -0.37 | -1.3824
-0.65 | -0.35113 | -1.3269
-0.64 | -0.33544 | -1.2773
-0.63 | -0.31957 | -1.2213
-0.62 | -0.30043 | -1.1722
-0.61 | -0.2874 | -1.1261
-0.6 | -0.2708 | -1.0836
-0.59 | -0.25912 | -1.031
-0.58 | -0.24629 | -0.9918
-0.57 | -0.23282 | -0.9577
-0.56 | -0.22248 | -0.9179
-0.55 | -0.21113 | -0.8714
-0.54 | -0.19885 | -0.8375
-0.53 | -0.18916 | -0.8041
-0.52 | -0.17808 | -0.7724
-0.51 | -0.16979 | -0.7374
-0.5 | -0.15996 | -0.7095
-0.49 | -0.15072 | -0.6753
-0.48 | -0.14153 | -0.6481
-0.47 | -0.13466 | -0.622
-0.46 | -0.12742 | -0.5995
-0.45 | -0.12008 | -0.5653
-0.44 | -0.11316 | -0.5448
-0.43 | -0.10705 | -0.5166
-0.42 | -0.10071 | -0.49931
-0.41 | -0.09456 | -0.47637
-0.4 | -0.08882 | -0.45093
-0.39 | -0.08394 | -0.43292
-0.38 | -0.0784 | -0.41271
-0.37 | -0.07405 | -0.39642
-0.36 | -0.06873 | -0.37821
-0.35 | -0.0639 | -0.35949
-0.34 | -0.06034 | -0.34283
-0.33 | -0.05635 | -0.32657
-0.32 | -0.05226 | -0.31022
-0.31 | -0.049458 | -0.29804
-0.3 | -0.046055 | -0.28445
-0.29 | -0.043122 | -0.26772
-0.28 | -0.040026 | -0.25559
-0.27 | -0.037236 | -0.2414
-0.26 | -0.034878 | -0.22956
-0.25 | -0.032232 | -0.2161
-0.24 | -0.029777 | -0.2045
-0.23 | -0.027641 | -0.19409
-0.22 | -0.025499 | -0.18293
-0.21 | -0.023691 | -0.17046
-0.2 | -0.021676 | -0.16104
-0.19 | -0.019853 | -0.15048
-0.18 | -0.018196 | -0.13996
-0.17 | -0.016699 | -0.1301
-0.16 | -0.015191 | -0.12045
-0.15 | -0.013788 | -0.1127
-0.14 | -0.012555 | -0.10484
-0.13 | -0.01134 | -0.09626
-0.12 | -0.010163 | -0.09074
-0.11 | -0.009162 | -0.0824
-0.1 | -0.008169 | -0.0755
-0.09 | -0.007248 | -0.0694
-0.08 | -0.006264 | -0.06345
-0.07 | -0.005474 | -0.05814
-0.06 | -0.0046944 | -0.05251
-0.05 | -0.00393 | -0.047502
-0.04 | -0.0031244 | -0.043102
-0.03 | -0.0024052 | -0.039079
-0.02 | -0.0016204 | -0.035257
-0.01 | -0.0008443 | -0.0315
0 | -1.81e-05 | -0.027504
0.01 | 0.0008779 | -0.02466
0.02 | 0.0017663 | -0.021112
0.03 | 0.0028451 | -0.01835
0.04 | 0.0039241 | -0.014955
0.05 | 0.0052069 | -0.011739
0.06 | 0.006567 | -0.007926
0.07 | 0.008103 | -0.0036138
0.08 | 0.009891 | 0.0011917
0.09 | 0.011866 | 0.007171
0.1 | 0.014238 | 0.014844
0.11 | 0.016814 | 0.024084
0.12 | 0.019802 | 0.036228
0.13 | 0.023204 | 0.05136
0.14 | 0.02714 | 0.07043
0.15 | 0.03141 | 0.09509
0.16 | 0.036511 | 0.1263
0.17 | 0.042187 | 0.16414
0.18 | 0.04882 | 0.21206
0.19 | 0.056296 | 0.2716
0.2 | 0.06343 | 0.34513
0.21 | 0.07322 | 0.43617
0.22 | 0.08375 | 0.5452
0.23 | 0.09666 | 0.6729
0.24 | 0.11088 | 0.8376
0.25 | 0.12699 | 1.034
0.26 | 0.14431 | 1.2773
0.27 | 0.16485 | 1.5658
0.28 | 0.1878 | 1.9097
0.29 | 0.21396 | 2.3302
0.3 | 0.24316 | 2.8395
0.31 | 0.27538 | 3.4409
0.32 | 0.31155 | 4.1613
0.33 | 0.35482 | 5.0238
0.34 | 0.40207 | 6.034
0.35 | 0.45519 | 7.257
0.36 | 0.51601 | 8.756
0.37 | 0.5779 | 10.552
0.38 | 0.6573 | 12.697
0.39 | 0.7459 | 15.243
0.4 | 0.8535 | 18.337
0.41 | 0.9701 | 22.039
0.42 | 1.1129 | 26.512
0.43 | 1.2735 | 31.91
0.44 | 1.4629 | 38.36
0.45 | 1.6903 | 46.136
0.46 | 1.9585 | 55.482
0.47 | 2.2709 | 66.48
0.48 | 2.6567 | 80.11
0.49 | 3.1159 | 95.82
0.5 | 3.6652 | 115.32