## Diode Characteristic (uA-mm)
VGS (V) | VDS = 0.000 V | VDS = 0.500 V
-1.25 | -3.9177 | -10.653
-1.24 | -3.7651 | -10.356
-1.23 | -3.6207 | -9.995
-1.22 | -3.5127 | -9.674
-1.21 | -3.3676 | -9.362
-1.2 | -3.2461 | -9.056
-1.19 | -3.1358 | -8.761
-1.18 | -3.0264 | -8.486
-1.17 | -2.9096 | -8.181
-1.16 | -2.8031 | -7.953
-1.15 | -2.6949 | -7.702
-1.14 | -2.5982 | -7.445
-1.13 | -2.5076 | -7.176
-1.12 | -2.4032 | -6.975
-1.11 | -2.3256 | -6.732
-1.1 | -2.2404 | -6.513
-1.09 | -2.152 | -6.317
-1.08 | -2.0851 | -6.102
-1.07 | -2.0045 | -5.913
-1.06 | -1.927 | -5.724
-1.05 | -1.8584 | -5.54
-1.04 | -1.7767 | -5.313
-1.03 | -1.7178 | -5.152
-1.02 | -1.6574 | -4.9596
-1.01 | -1.5956 | -4.782
-1 | -1.5311 | -4.6315
-0.99 | -1.475 | -4.4492
-0.98 | -1.416 | -4.3112
-0.97 | -1.3627 | -4.1702
-0.96 | -1.3129 | -4.0423
-0.95 | -1.2581 | -3.8941
-0.94 | -1.2091 | -3.7555
-0.93 | -1.1554 | -3.6379
-0.92 | -1.1109 | -3.4901
-0.91 | -1.0633 | -3.3715
-0.9 | -1.0186 | -3.253
-0.89 | -0.9815 | -3.1366
-0.88 | -0.9399 | -3.0281
-0.87 | -0.9044 | -2.934
-0.86 | -0.8728 | -2.8294
-0.85 | -0.8359 | -2.721
-0.84 | -0.7982 | -2.6404
-0.83 | -0.7686 | -2.5415
-0.82 | -0.7305 | -2.4553
-0.81 | -0.696 | -2.3681
-0.8 | -0.6696 | -2.2711
-0.79 | -0.6449 | -2.1847
-0.78 | -0.6136 | -2.1174
-0.77 | -0.5935 | -2.0328
-0.76 | -0.5634 | -1.9648
-0.75 | -0.5405 | -1.8917
-0.74 | -0.5164 | -1.8165
-0.73 | -0.49627 | -1.757
-0.72 | -0.47794 | -1.6842
-0.71 | -0.4528 | -1.6316
-0.7 | -0.43202 | -1.5689
-0.69 | -0.41272 | -1.5076
-0.68 | -0.39379 | -1.4439
-0.67 | -0.37661 | -1.3882
-0.66 | -0.35789 | -1.3367
-0.65 | -0.34275 | -1.2972
-0.64 | -0.3262 | -1.242
-0.63 | -0.31187 | -1.1944
-0.62 | -0.29739 | -1.1374
-0.61 | -0.28131 | -1.1069
-0.6 | -0.26993 | -1.0573
-0.59 | -0.25471 | -1.0126
-0.58 | -0.2441 | -0.9728
-0.57 | -0.23151 | -0.9322
-0.56 | -0.21974 | -0.8994
-0.55 | -0.20905 | -0.8622
-0.54 | -0.1985 | -0.8291
-0.53 | -0.1883 | -0.7951
-0.52 | -0.17841 | -0.7652
-0.51 | -0.1696 | -0.7357
-0.5 | -0.16069 | -0.7098
-0.49 | -0.15209 | -0.6776
-0.48 | -0.14395 | -0.6476
-0.47 | -0.13564 | -0.6233
-0.46 | -0.12828 | -0.5958
-0.45 | -0.12068 | -0.5667
-0.44 | -0.11439 | -0.5469
-0.43 | -0.10814 | -0.5217
-0.42 | -0.1022 | -0.5015
-0.41 | -0.09611 | -0.48531
-0.4 | -0.09032 | -0.46313
-0.39 | -0.08436 | -0.44227
-0.38 | -0.07937 | -0.42502
-0.37 | -0.0749 | -0.40655
-0.36 | -0.07018 | -0.38885
-0.35 | -0.06577 | -0.37177
-0.34 | -0.06175 | -0.35311
-0.33 | -0.0577 | -0.33447
-0.32 | -0.05424 | -0.32037
-0.31 | -0.05072 | -0.30477
-0.3 | -0.047797 | -0.29287
-0.29 | -0.044244 | -0.27788
-0.28 | -0.041368 | -0.26448
-0.27 | -0.038606 | -0.2501
-0.26 | -0.035685 | -0.23716
-0.25 | -0.03314 | -0.22407
-0.24 | -0.030693 | -0.21108
-0.23 | -0.028529 | -0.19924
-0.22 | -0.026171 | -0.18881
-0.21 | -0.02417 | -0.17767
-0.2 | -0.022263 | -0.16523
-0.19 | -0.020285 | -0.153
-0.18 | -0.018607 | -0.14309
-0.17 | -0.017048 | -0.13403
-0.16 | -0.015621 | -0.12307
-0.15 | -0.014311 | -0.11577
-0.14 | -0.012811 | -0.10606
-0.13 | -0.011631 | -0.09953
-0.12 | -0.010533 | -0.09059
-0.11 | -0.009463 | -0.08325
-0.1 | -0.00837 | -0.07676
-0.09 | -0.007427 | -0.07107
-0.08 | -0.006541 | -0.06506
-0.07 | -0.005746 | -0.0595
-0.06 | -0.0048826 | -0.05386
-0.05 | -0.0040264 | -0.047997
-0.04 | -0.0032952 | -0.043774
-0.03 | -0.0024762 | -0.03959
-0.02 | -0.0016926 | -0.035272
-0.01 | -0.0008569 | -0.031495
0 | 6.5e-06 | -0.027766
0.01 | 0.0008848 | -0.024747
0.02 | 0.0018704 | -0.021441
0.03 | 0.002895 | -0.018115
0.04 | 0.0040951 | -0.014907
0.05 | 0.0053008 | -0.011379
0.06 | 0.006724 | -0.007533
0.07 | 0.008348 | -0.0030753
0.08 | 0.010243 | 0.0021716
0.09 | 0.012245 | 0.008405
0.1 | 0.01462 | 0.016292
0.11 | 0.01731 | 0.026107
0.12 | 0.020333 | 0.038704
0.13 | 0.023744 | 0.054826
0.14 | 0.027667 | 0.0742
0.15 | 0.032363 | 0.09896
0.16 | 0.037211 | 0.13172
0.17 | 0.043036 | 0.17151
0.18 | 0.04942 | 0.22011
0.19 | 0.05656 | 0.28004
0.2 | 0.06561 | 0.35368
0.21 | 0.07507 | 0.44524
0.22 | 0.08604 | 0.55661
0.23 | 0.0985 | 0.6828
0.24 | 0.11293 | 0.8475
0.25 | 0.12826 | 1.0463
0.26 | 0.14595 | 1.2845
0.27 | 0.16671 | 1.5674
0.28 | 0.18842 | 1.9106
0.29 | 0.2146 | 2.3236
0.3 | 0.24419 | 2.818
0.31 | 0.27704 | 3.4147
0.32 | 0.31184 | 4.1132
0.33 | 0.35325 | 4.9577
0.34 | 0.40078 | 5.93
0.35 | 0.45407 | 7.144
0.36 | 0.5118 | 8.59
0.37 | 0.5736 | 10.339
0.38 | 0.6522 | 12.427
0.39 | 0.7398 | 14.901
0.4 | 0.8443 | 17.849
0.41 | 0.9603 | 21.49
0.42 | 1.0946 | 25.835
0.43 | 1.2549 | 31.04
0.44 | 1.4411 | 37.249
0.45 | 1.6613 | 44.722
0.46 | 1.9242 | 53.853
0.47 | 2.2333 | 64.51
0.48 | 2.6101 | 77.51
0.49 | 3.0459 | 92.97
0.5 | 3.5878 | 111.63