## Diode Characteristic (uA-mm)
VGS (V) | VDS = 0.000 V | VDS = 0.500 V
-1.25 | -3.678 | -9.927
-1.24 | -3.537 | -9.635
-1.23 | -3.4081 | -9.286
-1.22 | -3.2693 | -9.042
-1.21 | -3.1648 | -8.739
-1.2 | -3.0418 | -8.466
-1.19 | -2.9379 | -8.165
-1.18 | -2.8436 | -7.983
-1.17 | -2.744 | -7.664
-1.16 | -2.6481 | -7.435
-1.15 | -2.541 | -7.193
-1.14 | -2.4654 | -6.955
-1.13 | -2.372 | -6.704
-1.12 | -2.2741 | -6.541
-1.11 | -2.1899 | -6.309
-1.1 | -2.1032 | -6.09
-1.09 | -2.0227 | -5.894
-1.08 | -1.9552 | -5.69
-1.07 | -1.8818 | -5.552
-1.06 | -1.817 | -5.354
-1.05 | -1.7508 | -5.182
-1.04 | -1.6842 | -4.9777
-1.03 | -1.6276 | -4.8276
-1.02 | -1.5624 | -4.6716
-1.01 | -1.5037 | -4.4939
-1 | -1.4474 | -4.3518
-0.99 | -1.3847 | -4.2208
-0.98 | -1.3328 | -4.0663
-0.97 | -1.2856 | -3.9289
-0.96 | -1.2323 | -3.796
-0.95 | -1.1843 | -3.69
-0.94 | -1.1344 | -3.5614
-0.93 | -1.0943 | -3.4268
-0.92 | -1.0464 | -3.3082
-0.91 | -1.008 | -3.1852
-0.9 | -0.9649 | -3.0762
-0.89 | -0.9339 | -2.9777
-0.88 | -0.8905 | -2.8559
-0.87 | -0.8539 | -2.7576
-0.86 | -0.8163 | -2.6685
-0.85 | -0.7847 | -2.5782
-0.84 | -0.7504 | -2.4952
-0.83 | -0.7159 | -2.3967
-0.82 | -0.6851 | -2.3093
-0.81 | -0.6567 | -2.2241
-0.8 | -0.6286 | -2.1539
-0.79 | -0.6039 | -2.0697
-0.78 | -0.5802 | -1.9925
-0.77 | -0.5545 | -1.9292
-0.76 | -0.5303 | -1.851
-0.75 | -0.5103 | -1.7801
-0.74 | -0.48756 | -1.7102
-0.73 | -0.46575 | -1.6474
-0.72 | -0.44452 | -1.5823
-0.71 | -0.42593 | -1.5335
-0.7 | -0.40709 | -1.4745
-0.69 | -0.38934 | -1.4098
-0.68 | -0.36985 | -1.3692
-0.67 | -0.35385 | -1.3101
-0.66 | -0.33645 | -1.2514
-0.65 | -0.32182 | -1.2126
-0.64 | -0.30677 | -1.1551
-0.63 | -0.29208 | -1.1163
-0.62 | -0.27781 | -1.0709
-0.61 | -0.26344 | -1.032
-0.6 | -0.25164 | -0.9905
-0.59 | -0.23896 | -0.955
-0.58 | -0.22633 | -0.9135
-0.57 | -0.21695 | -0.8763
-0.56 | -0.2055 | -0.8461
-0.55 | -0.19514 | -0.8122
-0.54 | -0.1855 | -0.776
-0.53 | -0.17586 | -0.7492
-0.52 | -0.16703 | -0.7121
-0.51 | -0.15719 | -0.6841
-0.5 | -0.14834 | -0.6591
-0.49 | -0.14079 | -0.6296
-0.48 | -0.13332 | -0.6034
-0.47 | -0.12644 | -0.5813
-0.46 | -0.11874 | -0.5553
-0.45 | -0.11251 | -0.5351
-0.44 | -0.10588 | -0.5135
-0.43 | -0.09949 | -0.48815
-0.42 | -0.09435 | -0.46904
-0.41 | -0.08835 | -0.44986
-0.4 | -0.08345 | -0.43017
-0.39 | -0.07833 | -0.40853
-0.38 | -0.07341 | -0.39153
-0.37 | -0.06927 | -0.3756
-0.36 | -0.06487 | -0.36038
-0.35 | -0.06091 | -0.34349
-0.34 | -0.05709 | -0.32877
-0.33 | -0.0534 | -0.31257
-0.32 | -0.05024 | -0.29744
-0.31 | -0.047271 | -0.28289
-0.3 | -0.044082 | -0.26723
-0.29 | -0.040961 | -0.25524
-0.28 | -0.038231 | -0.24202
-0.27 | -0.035691 | -0.22805
-0.26 | -0.033303 | -0.21585
-0.25 | -0.030603 | -0.20496
-0.24 | -0.02849 | -0.19342
-0.23 | -0.026398 | -0.18213
-0.22 | -0.02449 | -0.17096
-0.21 | -0.02258 | -0.16096
-0.2 | -0.020518 | -0.15095
-0.19 | -0.01903 | -0.13944
-0.18 | -0.017488 | -0.13083
-0.17 | -0.016063 | -0.12271
-0.16 | -0.014516 | -0.11338
-0.15 | -0.013305 | -0.10468
-0.14 | -0.012076 | -0.09701
-0.13 | -0.010893 | -0.08972
-0.12 | -0.00977 | -0.08183
-0.11 | -0.008827 | -0.07564
-0.1 | -0.007927 | -0.06936
-0.09 | -0.007004 | -0.06302
-0.08 | -0.00611 | -0.05842
-0.07 | -0.005316 | -0.05286
-0.06 | -0.0045507 | -0.047611
-0.05 | -0.0038221 | -0.043649
-0.04 | -0.0030544 | -0.039816
-0.03 | -0.0023329 | -0.035921
-0.02 | -0.0015608 | -0.032316
-0.01 | -0.0008173 | -0.0291
0 | -1.7e-05 | -0.025811
0.01 | 0.0008564 | -0.022766
0.02 | 0.0017161 | -0.019708
0.03 | 0.0027447 | -0.01679
0.04 | 0.0037752 | -0.013855
0.05 | 0.0050012 | -0.010537
0.06 | 0.006336 | -0.007097
0.07 | 0.007838 | -0.0028401
0.08 | 0.009527 | 0.0019059
0.09 | 0.011469 | 0.007923
0.1 | 0.013741 | 0.015285
0.11 | 0.016201 | 0.024801
0.12 | 0.019011 | 0.036688
0.13 | 0.02224 | 0.051988
0.14 | 0.025984 | 0.07055
0.15 | 0.030121 | 0.09456
0.16 | 0.034824 | 0.12552
0.17 | 0.040304 | 0.16302
0.18 | 0.046386 | 0.21007
0.19 | 0.05316 | 0.26863
0.2 | 0.06051 | 0.33952
0.21 | 0.07018 | 0.42841
0.22 | 0.08005 | 0.53473
0.23 | 0.09191 | 0.6587
0.24 | 0.10506 | 0.8169
0.25 | 0.11976 | 1.0147
0.26 | 0.13708 | 1.2431
0.27 | 0.15587 | 1.5197
0.28 | 0.17729 | 1.8582
0.29 | 0.20146 | 2.2564
0.3 | 0.22909 | 2.7474
0.31 | 0.25975 | 3.3317
0.32 | 0.294 | 4.0269
0.33 | 0.33516 | 4.8612
0.34 | 0.37928 | 5.823
0.35 | 0.42977 | 7.03
0.36 | 0.48609 | 8.452
0.37 | 0.55203 | 10.208
0.38 | 0.6189 | 12.269
0.39 | 0.7039 | 14.74
0.4 | 0.8012 | 17.718
0.41 | 0.9188 | 21.306
0.42 | 1.053 | 25.686
0.43 | 1.2092 | 30.834
0.44 | 1.3914 | 37.137
0.45 | 1.6078 | 44.659
0.46 | 1.8685 | 53.824
0.47 | 2.1691 | 64.47
0.48 | 2.536 | 77.38
0.49 | 2.9764 | 93.23
0.5 | 3.5049 | 111.56