## Diode Characteristic (uA-mm)
VGS (V) | VDS = 0.000 V | VDS = 0.500 V
-1.25 | -3.5798 | -9.8
-1.24 | -3.4611 | -9.467
-1.23 | -3.326 | -9.173
-1.22 | -3.2189 | -8.904
-1.21 | -3.0837 | -8.613
-1.2 | -2.9913 | -8.333
-1.19 | -2.8713 | -8.06
-1.18 | -2.7654 | -7.78
-1.17 | -2.679 | -7.586
-1.16 | -2.5646 | -7.307
-1.15 | -2.4707 | -7.04
-1.14 | -2.3715 | -6.854
-1.13 | -2.2903 | -6.641
-1.12 | -2.2064 | -6.418
-1.11 | -2.1315 | -6.199
-1.1 | -2.0474 | -5.981
-1.09 | -1.986 | -5.791
-1.08 | -1.8951 | -5.629
-1.07 | -1.8277 | -5.437
-1.06 | -1.766 | -5.263
-1.05 | -1.6968 | -5.09
-1.04 | -1.6282 | -4.9085
-1.03 | -1.5666 | -4.7425
-1.02 | -1.5068 | -4.579
-1.01 | -1.4524 | -4.4341
-1 | -1.399 | -4.2881
-0.99 | -1.3436 | -4.1409
-0.98 | -1.2983 | -3.9913
-0.97 | -1.2384 | -3.8747
-0.96 | -1.1891 | -3.7256
-0.95 | -1.1469 | -3.5991
-0.94 | -1.1002 | -3.4813
-0.93 | -1.0577 | -3.3699
-0.92 | -1.0166 | -3.2487
-0.91 | -0.9731 | -3.1233
-0.9 | -0.9348 | -3.0164
-0.89 | -0.8986 | -2.9078
-0.88 | -0.867 | -2.8074
-0.87 | -0.8287 | -2.7266
-0.86 | -0.7925 | -2.6043
-0.85 | -0.7641 | -2.5312
-0.84 | -0.7293 | -2.4339
-0.83 | -0.6981 | -2.3499
-0.82 | -0.669 | -2.2733
-0.81 | -0.6403 | -2.1824
-0.8 | -0.6113 | -2.0995
-0.79 | -0.5851 | -2.0166
-0.78 | -0.5644 | -1.9494
-0.77 | -0.5387 | -1.8841
-0.76 | -0.5133 | -1.8159
-0.75 | -0.49283 | -1.7473
-0.74 | -0.47207 | -1.6863
-0.73 | -0.45114 | -1.6201
-0.72 | -0.43383 | -1.5546
-0.71 | -0.41349 | -1.4977
-0.7 | -0.39509 | -1.4372
-0.69 | -0.37755 | -1.3796
-0.68 | -0.36014 | -1.3369
-0.67 | -0.34344 | -1.2919
-0.66 | -0.32791 | -1.242
-0.65 | -0.31206 | -1.191
-0.64 | -0.29648 | -1.1486
-0.63 | -0.28251 | -1.097
-0.62 | -0.26863 | -1.0581
-0.61 | -0.25694 | -1.0137
-0.6 | -0.24426 | -0.9783
-0.59 | -0.23249 | -0.9368
-0.58 | -0.22084 | -0.897
-0.57 | -0.20841 | -0.8631
-0.56 | -0.19895 | -0.8304
-0.55 | -0.18836 | -0.7969
-0.54 | -0.17946 | -0.7682
-0.53 | -0.17021 | -0.7327
-0.52 | -0.16074 | -0.7021
-0.51 | -0.15292 | -0.6744
-0.5 | -0.14418 | -0.6467
-0.49 | -0.13721 | -0.6196
-0.48 | -0.12941 | -0.5947
-0.47 | -0.12246 | -0.5704
-0.46 | -0.11549 | -0.55
-0.45 | -0.10877 | -0.5255
-0.44 | -0.10345 | -0.5028
-0.43 | -0.09694 | -0.48395
-0.42 | -0.09123 | -0.46272
-0.41 | -0.08614 | -0.44327
-0.4 | -0.08162 | -0.42665
-0.39 | -0.07641 | -0.40685
-0.38 | -0.07119 | -0.39048
-0.37 | -0.06692 | -0.37456
-0.36 | -0.06322 | -0.35519
-0.35 | -0.05895 | -0.34128
-0.34 | -0.05515 | -0.32593
-0.33 | -0.05212 | -0.30985
-0.32 | -0.04891 | -0.29592
-0.31 | -0.045748 | -0.28053
-0.3 | -0.042841 | -0.26764
-0.29 | -0.040034 | -0.2542
-0.28 | -0.03715 | -0.24185
-0.27 | -0.034462 | -0.22851
-0.26 | -0.032013 | -0.21708
-0.25 | -0.029805 | -0.20451
-0.24 | -0.027572 | -0.19211
-0.23 | -0.025583 | -0.18108
-0.22 | -0.023602 | -0.17041
-0.21 | -0.021701 | -0.15962
-0.2 | -0.019982 | -0.14902
-0.19 | -0.01846 | -0.13938
-0.18 | -0.01695 | -0.12884
-0.17 | -0.015474 | -0.11912
-0.16 | -0.014073 | -0.11089
-0.15 | -0.01285 | -0.10243
-0.14 | -0.011671 | -0.09501
-0.13 | -0.010564 | -0.08715
-0.12 | -0.009485 | -0.0804
-0.11 | -0.008552 | -0.07377
-0.1 | -0.007626 | -0.06815
-0.09 | -0.006765 | -0.06199
-0.08 | -0.005909 | -0.05708
-0.07 | -0.005141 | -0.05202
-0.06 | -0.0044067 | -0.047127
-0.05 | -0.0036706 | -0.043046
-0.04 | -0.0029737 | -0.039167
-0.03 | -0.0022613 | -0.035257
-0.02 | -0.0015298 | -0.031361
-0.01 | -0.0008163 | -0.028109
0 | -2.13e-05 | -0.02498
0.01 | 0.000817 | -0.022146
0.02 | 0.0016742 | -0.019302
0.03 | 0.0026734 | -0.016426
0.04 | 0.0036696 | -0.013391
0.05 | 0.0048683 | -0.010198
0.06 | 0.006097 | -0.006823
0.07 | 0.007579 | -0.0027436
0.08 | 0.009187 | 0.0020927
0.09 | 0.011199 | 0.007991
0.1 | 0.01324 | 0.015362
0.11 | 0.015669 | 0.024666
0.12 | 0.018339 | 0.036759
0.13 | 0.021505 | 0.051756
0.14 | 0.025157 | 0.07032
0.15 | 0.029202 | 0.09472
0.16 | 0.033683 | 0.12505
0.17 | 0.038992 | 0.1629
0.18 | 0.044842 | 0.20935
0.19 | 0.051269 | 0.26779
0.2 | 0.05818 | 0.34072
0.21 | 0.06716 | 0.42794
0.22 | 0.07689 | 0.53559
0.23 | 0.08807 | 0.6575
0.24 | 0.10045 | 0.8181
0.25 | 0.11533 | 1.0113
0.26 | 0.13144 | 1.2422
0.27 | 0.14985 | 1.518
0.28 | 0.17004 | 1.851
0.29 | 0.19353 | 2.251
0.3 | 0.22056 | 2.7302
0.31 | 0.25073 | 3.3169
0.32 | 0.2857 | 4.0005
0.33 | 0.32347 | 4.8335
0.34 | 0.36736 | 5.806
0.35 | 0.41601 | 7.01
0.36 | 0.4727 | 8.437
0.37 | 0.53826 | 10.145
0.38 | 0.5996 | 12.215
0.39 | 0.6865 | 14.674
0.4 | 0.7846 | 17.642
0.41 | 0.8943 | 21.157
0.42 | 1.0273 | 25.492
0.43 | 1.1781 | 30.653
0.44 | 1.3564 | 36.828
0.45 | 1.5718 | 44.313
0.46 | 1.8262 | 53.381
0.47 | 2.1312 | 63.83
0.48 | 2.4896 | 76.81
0.49 | 2.9269 | 92.39
0.5 | 3.455 | 110.79