## Diode Characteristic (uA-mm)
VGS (V) | VDS = 0.000 V | VDS = 0.500 V
-1.25 | -3.4353 | -9.282
-1.24 | -3.3048 | -9.016
-1.23 | -3.1912 | -8.719
-1.22 | -3.0825 | -8.453
-1.21 | -2.9789 | -8.159
-1.2 | -2.8544 | -7.949
-1.19 | -2.7415 | -7.658
-1.18 | -2.6458 | -7.405
-1.17 | -2.5493 | -7.189
-1.16 | -2.4636 | -6.951
-1.15 | -2.3779 | -6.75
-1.14 | -2.2849 | -6.534
-1.13 | -2.2094 | -6.306
-1.12 | -2.1198 | -6.086
-1.11 | -2.0542 | -5.907
-1.1 | -1.9752 | -5.709
-1.09 | -1.8976 | -5.518
-1.08 | -1.8302 | -5.326
-1.07 | -1.76 | -5.161
-1.06 | -1.7003 | -5.001
-1.05 | -1.6282 | -4.7964
-1.04 | -1.5705 | -4.6389
-1.03 | -1.5156 | -4.4914
-1.02 | -1.4525 | -4.3578
-1.01 | -1.3905 | -4.2037
-1 | -1.3409 | -4.0734
-0.99 | -1.284 | -3.9272
-0.98 | -1.2353 | -3.8029
-0.97 | -1.1915 | -3.6937
-0.96 | -1.1445 | -3.5442
-0.95 | -1.0981 | -3.4396
-0.94 | -1.0491 | -3.2855
-0.93 | -1.0125 | -3.2026
-0.92 | -0.9742 | -3.074
-0.91 | -0.9358 | -2.9563
-0.9 | -0.8941 | -2.8602
-0.89 | -0.8586 | -2.758
-0.88 | -0.827 | -2.6589
-0.87 | -0.7917 | -2.5678
-0.86 | -0.7601 | -2.4748
-0.85 | -0.7263 | -2.3929
-0.84 | -0.698 | -2.3129
-0.83 | -0.6723 | -2.2184
-0.82 | -0.6411 | -2.1483
-0.81 | -0.6162 | -2.0658
-0.8 | -0.5886 | -1.9966
-0.79 | -0.5683 | -1.919
-0.78 | -0.5417 | -1.8517
-0.77 | -0.5201 | -1.7806
-0.76 | -0.50083 | -1.7199
-0.75 | -0.47489 | -1.6569
-0.74 | -0.4556 | -1.5975
-0.73 | -0.43435 | -1.5386
-0.72 | -0.41418 | -1.4788
-0.71 | -0.39449 | -1.4251
-0.7 | -0.3784 | -1.3699
-0.69 | -0.36225 | -1.3206
-0.68 | -0.34628 | -1.2703
-0.67 | -0.32886 | -1.2176
-0.66 | -0.31529 | -1.1763
-0.65 | -0.30079 | -1.1327
-0.64 | -0.28544 | -1.0818
-0.63 | -0.27118 | -1.0548
-0.62 | -0.25975 | -1.0019
-0.61 | -0.24639 | -0.9644
-0.6 | -0.23502 | -0.9243
-0.59 | -0.2242 | -0.8915
-0.58 | -0.21219 | -0.857
-0.57 | -0.20233 | -0.8197
-0.56 | -0.19127 | -0.7859
-0.55 | -0.18396 | -0.756
-0.54 | -0.1734 | -0.7243
-0.53 | -0.16512 | -0.7014
-0.52 | -0.15684 | -0.6695
-0.51 | -0.14811 | -0.6415
-0.5 | -0.13965 | -0.6137
-0.49 | -0.13303 | -0.5908
-0.48 | -0.12444 | -0.5663
-0.47 | -0.11799 | -0.5427
-0.46 | -0.1122 | -0.5194
-0.45 | -0.10653 | -0.5
-0.44 | -0.09987 | -0.48098
-0.43 | -0.09436 | -0.46068
-0.42 | -0.08849 | -0.43979
-0.41 | -0.0833 | -0.42138
-0.4 | -0.07906 | -0.40237
-0.39 | -0.07444 | -0.38395
-0.38 | -0.06904 | -0.3661
-0.37 | -0.0651 | -0.34898
-0.36 | -0.06101 | -0.33429
-0.35 | -0.05741 | -0.31688
-0.34 | -0.05383 | -0.30392
-0.33 | -0.05034 | -0.29108
-0.32 | -0.047499 | -0.27653
-0.31 | -0.044309 | -0.26422
-0.3 | -0.0415 | -0.25098
-0.29 | -0.038733 | -0.23799
-0.28 | -0.036196 | -0.22508
-0.27 | -0.033377 | -0.21429
-0.26 | -0.031012 | -0.20418
-0.25 | -0.028816 | -0.1929
-0.24 | -0.026848 | -0.18114
-0.23 | -0.024674 | -0.17009
-0.22 | -0.022859 | -0.15925
-0.21 | -0.02107 | -0.14932
-0.2 | -0.019523 | -0.13914
-0.19 | -0.01785 | -0.12969
-0.18 | -0.016444 | -0.11991
-0.17 | -0.014973 | -0.1125
-0.16 | -0.013728 | -0.1042
-0.15 | -0.012415 | -0.09624
-0.14 | -0.011321 | -0.08904
-0.13 | -0.010261 | -0.08189
-0.12 | -0.009283 | -0.07549
-0.11 | -0.008255 | -0.0695
-0.1 | -0.007358 | -0.06341
-0.09 | -0.00653 | -0.058
-0.08 | -0.005794 | -0.05311
-0.07 | -0.005036 | -0.048224
-0.06 | -0.0042638 | -0.044119
-0.05 | -0.0036037 | -0.040488
-0.04 | -0.0028758 | -0.03665
-0.03 | -0.0021953 | -0.033323
-0.02 | -0.0014883 | -0.029613
-0.01 | -0.0007765 | -0.026758
0 | -1.73e-05 | -0.023649
0.01 | 0.0008174 | -0.020762
0.02 | 0.001637 | -0.018257
0.03 | 0.0026252 | -0.015338
0.04 | 0.0036167 | -0.012462
0.05 | 0.0047794 | -0.009471
0.06 | 0.006038 | -0.006159
0.07 | 0.007442 | -0.0020944
0.08 | 0.009058 | 0.0026534
0.09 | 0.010865 | 0.008541
0.1 | 0.013053 | 0.015866
0.11 | 0.015447 | 0.025392
0.12 | 0.018084 | 0.037307
0.13 | 0.021219 | 0.052478
0.14 | 0.024747 | 0.07132
0.15 | 0.02863 | 0.0958
0.16 | 0.03317 | 0.12607
0.17 | 0.038412 | 0.16518
0.18 | 0.044376 | 0.21231
0.19 | 0.050794 | 0.27111
0.2 | 0.05764 | 0.34214
0.21 | 0.06683 | 0.4297
0.22 | 0.07655 | 0.53805
0.23 | 0.08827 | 0.6632
0.24 | 0.10077 | 0.8201
0.25 | 0.1153 | 1.0162
0.26 | 0.13172 | 1.2431
0.27 | 0.14954 | 1.5233
0.28 | 0.1706 | 1.8588
0.29 | 0.19403 | 2.2585
0.3 | 0.22098 | 2.7443
0.31 | 0.25129 | 3.3116
0.32 | 0.28507 | 4.0063
0.33 | 0.32393 | 4.8369
0.34 | 0.3681 | 5.81
0.35 | 0.41605 | 6.993
0.36 | 0.47363 | 8.423
0.37 | 0.53689 | 10.138
0.38 | 0.6049 | 12.159
0.39 | 0.6887 | 14.617
0.4 | 0.7842 | 17.538
0.41 | 0.8972 | 21.079
0.42 | 1.0313 | 25.312
0.43 | 1.1888 | 30.46
0.44 | 1.3672 | 36.581
0.45 | 1.5799 | 43.93
0.46 | 1.833 | 52.879
0.47 | 2.1292 | 63.35
0.48 | 2.494 | 76.14
0.49 | 2.9278 | 91.35
0.5 | 3.4518 | 109.51