## Diode Characteristic (uA-mm)
VGS (V) | VDS = 0.000 V | VDS = 0.500 V
-1.25 | -3.529 | -9.442
-1.24 | -3.4128 | -9.127
-1.23 | -3.2915 | -8.835
-1.22 | -3.1654 | -8.55
-1.21 | -3.0495 | -8.257
-1.2 | -2.9407 | -8.011
-1.19 | -2.8369 | -7.742
-1.18 | -2.7268 | -7.508
-1.17 | -2.6289 | -7.27
-1.16 | -2.5426 | -7.031
-1.15 | -2.4543 | -6.79
-1.14 | -2.361 | -6.578
-1.13 | -2.2712 | -6.362
-1.12 | -2.1891 | -6.186
-1.11 | -2.1024 | -5.951
-1.1 | -2.0285 | -5.751
-1.09 | -1.9501 | -5.577
-1.08 | -1.8816 | -5.388
-1.07 | -1.8133 | -5.208
-1.06 | -1.7562 | -5.019
-1.05 | -1.6813 | -4.8549
-1.04 | -1.6223 | -4.6985
-1.03 | -1.5675 | -4.564
-1.02 | -1.5025 | -4.38
-1.01 | -1.4451 | -4.2405
-1 | -1.3854 | -4.1047
-0.99 | -1.3393 | -3.9698
-0.98 | -1.2854 | -3.838
-0.97 | -1.2343 | -3.7195
-0.96 | -1.1821 | -3.5718
-0.95 | -1.1337 | -3.4673
-0.94 | -1.0898 | -3.3374
-0.93 | -1.0444 | -3.2257
-0.92 | -1.0018 | -3.1105
-0.91 | -0.9658 | -2.9961
-0.9 | -0.9292 | -2.905
-0.89 | -0.8897 | -2.7978
-0.88 | -0.8561 | -2.6916
-0.87 | -0.8212 | -2.6057
-0.86 | -0.7861 | -2.5053
-0.85 | -0.7553 | -2.4223
-0.84 | -0.7266 | -2.3349
-0.83 | -0.6974 | -2.2501
-0.82 | -0.6681 | -2.1713
-0.81 | -0.6385 | -2.0925
-0.8 | -0.6106 | -2.0161
-0.79 | -0.587 | -1.9271
-0.78 | -0.5599 | -1.8809
-0.77 | -0.5371 | -1.8052
-0.76 | -0.5159 | -1.7407
-0.75 | -0.49506 | -1.6801
-0.74 | -0.47404 | -1.6123
-0.73 | -0.45297 | -1.5481
-0.72 | -0.4311 | -1.4846
-0.71 | -0.41348 | -1.433
-0.7 | -0.3954 | -1.3834
-0.69 | -0.37525 | -1.3361
-0.68 | -0.35963 | -1.277
-0.67 | -0.34442 | -1.2304
-0.66 | -0.32742 | -1.1817
-0.65 | -0.31207 | -1.1397
-0.64 | -0.29698 | -1.0935
-0.63 | -0.28426 | -1.0587
-0.62 | -0.27011 | -1.0138
-0.61 | -0.25825 | -0.9779
-0.6 | -0.245 | -0.933
-0.59 | -0.23297 | -0.9005
-0.58 | -0.22217 | -0.8637
-0.57 | -0.21092 | -0.8323
-0.56 | -0.19951 | -0.7965
-0.55 | -0.18941 | -0.7656
-0.54 | -0.1801 | -0.7339
-0.53 | -0.17069 | -0.7027
-0.52 | -0.16116 | -0.6752
-0.51 | -0.15285 | -0.6506
-0.5 | -0.14403 | -0.6233
-0.49 | -0.13708 | -0.595
-0.48 | -0.12928 | -0.5702
-0.47 | -0.12241 | -0.5491
-0.46 | -0.11544 | -0.5293
-0.45 | -0.1095 | -0.5069
-0.44 | -0.10319 | -0.4828
-0.43 | -0.09732 | -0.46674
-0.42 | -0.09158 | -0.44753
-0.41 | -0.08639 | -0.42787
-0.4 | -0.08096 | -0.40832
-0.39 | -0.07629 | -0.38993
-0.38 | -0.07182 | -0.37212
-0.37 | -0.06732 | -0.35755
-0.36 | -0.06293 | -0.34231
-0.35 | -0.05962 | -0.32521
-0.34 | -0.05529 | -0.3099
-0.33 | -0.05159 | -0.2961
-0.32 | -0.04903 | -0.281
-0.31 | -0.045956 | -0.26777
-0.3 | -0.042733 | -0.25507
-0.29 | -0.039741 | -0.23997
-0.28 | -0.037172 | -0.2277
-0.27 | -0.034689 | -0.21609
-0.26 | -0.032411 | -0.2053
-0.25 | -0.029723 | -0.19252
-0.24 | -0.027756 | -0.18038
-0.23 | -0.025613 | -0.17107
-0.22 | -0.023725 | -0.16176
-0.21 | -0.021968 | -0.14971
-0.2 | -0.020243 | -0.14026
-0.19 | -0.018598 | -0.13127
-0.18 | -0.016979 | -0.12216
-0.17 | -0.015553 | -0.11422
-0.16 | -0.014212 | -0.10616
-0.15 | -0.012925 | -0.09798
-0.14 | -0.0118 | -0.09059
-0.13 | -0.010608 | -0.08294
-0.12 | -0.009598 | -0.07633
-0.11 | -0.008607 | -0.06994
-0.1 | -0.007716 | -0.06398
-0.09 | -0.006811 | -0.05828
-0.08 | -0.005984 | -0.05369
-0.07 | -0.005231 | -0.04917
-0.06 | -0.0044733 | -0.044916
-0.05 | -0.0036978 | -0.040909
-0.04 | -0.0029867 | -0.037066
-0.03 | -0.0022694 | -0.033403
-0.02 | -0.0015572 | -0.029809
-0.01 | -0.0007859 | -0.026925
0 | 2.37e-05 | -0.023898
0.01 | 0.0008047 | -0.021119
0.02 | 0.0017169 | -0.018301
0.03 | 0.0026617 | -0.01552
0.04 | 0.00375 | -0.012772
0.05 | 0.0049242 | -0.009595
0.06 | 0.006202 | -0.00617
0.07 | 0.00767 | -0.0020437
0.08 | 0.009451 | 0.0026649
0.09 | 0.011317 | 0.008749
0.1 | 0.013474 | 0.016241
0.11 | 0.015898 | 0.025662
0.12 | 0.018871 | 0.03807
0.13 | 0.021973 | 0.053649
0.14 | 0.025537 | 0.07239
0.15 | 0.029539 | 0.09682
0.16 | 0.034469 | 0.12828
0.17 | 0.039793 | 0.1666
0.18 | 0.045891 | 0.21461
0.19 | 0.052715 | 0.27318
0.2 | 0.05975 | 0.34474
0.21 | 0.06871 | 0.43593
0.22 | 0.07861 | 0.54293
0.23 | 0.09031 | 0.6677
0.24 | 0.10375 | 0.8276
0.25 | 0.11854 | 1.0241
0.26 | 0.13508 | 1.2535
0.27 | 0.15348 | 1.5306
0.28 | 0.17501 | 1.8723
0.29 | 0.19933 | 2.2694
0.3 | 0.22695 | 2.7654
0.31 | 0.25764 | 3.3428
0.32 | 0.29168 | 4.0439
0.33 | 0.33065 | 4.8785
0.34 | 0.37563 | 5.834
0.35 | 0.42614 | 7.053
0.36 | 0.48229 | 8.473
0.37 | 0.54838 | 10.207
0.38 | 0.6139 | 12.274
0.39 | 0.7016 | 14.759
0.4 | 0.7982 | 17.707
0.41 | 0.9132 | 21.288
0.42 | 1.0489 | 25.64
0.43 | 1.2045 | 30.749
0.44 | 1.384 | 37.015
0.45 | 1.5973 | 44.508
0.46 | 1.8611 | 53.605
0.47 | 2.1651 | 64.18
0.48 | 2.5397 | 77
0.49 | 2.9746 | 92.71
0.5 | 3.515 | 110.93